## CV fit
V | C(100k) | C(fit)
-1 | 142.121 | 141.1086
-0.9 | 141.165 | 140.295
-0.8 | 139.943 | 139.2984
-0.7 | 138.594 | 138.0517
-0.6 | 136.961 | 136.452
-0.5 | 134.635 | 134.3338
-0.4 | 131.592 | 131.4164
-0.3 | 127.307 | 127.1936
-0.2 | 120.687 | 120.687
-0.1 | 109.907 | 109.907
-1.387779e-16 | 91.0995 | 91.0995
0.1 | 60.8935 | 61.70447
0.2 | 32.387 | 34.40491
0.3 | 19.5415 | 21.55736
0.4 | 14.5083 | 16.32105
0.5 | 12.0318 | 13.61903
0.6 | 10.5816 | 11.92742
0.7 | 9.58853 | 10.75042
0.8 | 8.84765 | 9.903354
0.9 | 8.23118 | 9.339447
1 | 7.7232 | 9.040534

## CV data
Bias(V) | 100 kHz | 10 kHz | 1 kHz | 100 Hz
-1 | 1.42121e-10 | 1.42581e-10 | 1.44212e-10 | 1.46618e-10
-0.9 | 1.41165e-10 | 1.41637e-10 | 1.43258e-10 | 1.46051e-10
-0.8 | 1.39943e-10 | 1.40512e-10 | 1.4211e-10 | 1.44194e-10
-0.7 | 1.38594e-10 | 1.39133e-10 | 1.40733e-10 | 1.43832e-10
-0.6 | 1.36961e-10 | 1.37397e-10 | 1.38959e-10 | 1.41089e-10
-0.5 | 1.34635e-10 | 1.35128e-10 | 1.36668e-10 | 1.39345e-10
-0.4 | 1.31592e-10 | 1.32069e-10 | 1.33582e-10 | 1.35644e-10
-0.3 | 1.27307e-10 | 1.27674e-10 | 1.29126e-10 | 1.3151e-10
-0.2 | 1.20687e-10 | 1.20987e-10 | 1.22335e-10 | 1.24017e-10
-0.1 | 1.09907e-10 | 1.10024e-10 | 1.11182e-10 | 1.12852e-10
0 | 9.10995e-11 | 9.09778e-11 | 9.1915e-11 | 9.39484e-11
0.1 | 6.08935e-11 | 6.10342e-11 | 6.23601e-11 | 6.37375e-11
0.2 | 3.2387e-11 | 3.28943e-11 | 3.47389e-11 | 3.72395e-11
0.3 | 1.95415e-11 | 1.97769e-11 | 2.12333e-11 | 2.22036e-11
0.4 | 1.45083e-11 | 1.46165e-11 | 1.58887e-11 | 1.72528e-11
0.5 | 1.20318e-11 | 1.21139e-11 | 1.33066e-11 | 1.47955e-11
0.6 | 1.05816e-11 | 1.06428e-11 | 1.17948e-11 | 1.36582e-11
0.7 | 9.58853e-12 | 9.64732e-12 | 1.0762e-11 | 1.24249e-11
0.8 | 8.84765e-12 | 8.87726e-12 | 9.94532e-12 | 1.10473e-11
0.9 | 8.23118e-12 | 8.24173e-12 | 9.26128e-12 | 1.06153e-11
1 | 7.7232e-12 | 7.70696e-12 | 8.66391e-12 | 9.62855e-12

## Run182
CVfControl4284_v3 | C | V | G_or_R | F
0 | 1.42588e-10 | -1 | 7.26054e-05 | 1000000
| 1.41409e-10 | -0.9 | 7.3424e-05 | 1000000
| 1.40143e-10 | -0.8 | 7.43266e-05 | 1000000
| 1.38939e-10 | -0.7 | 7.13768e-05 | 1000000
| 1.3739e-10 | -0.6 | 6.89579e-05 | 1000000
| 1.35016e-10 | -0.5 | 6.43885e-05 | 1000000
| 1.32159e-10 | -0.4 | 6.49449e-05 | 1000000
| 1.27877e-10 | -0.3 | 5.97667e-05 | 1000000
| 1.2108e-10 | -0.2 | 5.26717e-05 | 1000000
| 1.10173e-10 | -0.1 | 4.48518e-05 | 1000000
| 9.14576e-11 | -1.387779e-16 | 3.03881e-05 | 1000000
| 6.10507e-11 | 0.1 | 1.32673e-05 | 1000000
| 3.24062e-11 | 0.2 | 3.09352e-06 | 1000000
| 1.94371e-11 | 0.3 | 1.00515e-06 | 1000000
| 1.43471e-11 | 0.4 | 2.04817e-07 | 1000000
| 1.18451e-11 | 0.5 | -7.20203e-08 | 1000000
| 1.03506e-11 | 0.6 | -1.8583e-07 | 1000000
| 9.38403e-12 | 0.7 | -1.34927e-07 | 1000000
| 8.60464e-12 | 0.8 | -3.43177e-07 | 1000000
| 7.97206e-12 | 0.9 | -3.93775e-07 | 1000000
| 7.4888e-12 | 1 | -3.91664e-07 | 1000000
| 7.51053e-12 | 1 | -5.70311e-07 | 1000000
| 7.98313e-12 | 0.9 | -4.55625e-07 | 1000000
| 8.6208e-12 | 0.8 | -3.85851e-07 | 1000000
| 9.36274e-12 | 0.7 | -1.33831e-07 | 1000000
| 1.03294e-11 | 0.6 | -9.40785e-08 | 1000000
| 1.17484e-11 | 0.5 | 1.85881e-08 | 1000000
| 1.42089e-11 | 0.4 | 2.17938e-07 | 1000000
| 1.92177e-11 | 0.3 | 8.47916e-07 | 1000000
| 3.20209e-11 | 0.2 | 3.2698e-06 | 1000000
| 6.07689e-11 | 0.1 | 1.32524e-05 | 1000000
| 9.11448e-11 | 1.387779e-16 | 2.93369e-05 | 1000000
| 1.10235e-10 | -0.1 | 4.41827e-05 | 1000000
| 1.21056e-10 | -0.2 | 5.44718e-05 | 1000000
| 1.275e-10 | -0.3 | 5.94376e-05 | 1000000
| 1.3181e-10 | -0.4 | 6.22094e-05 | 1000000
| 1.35194e-10 | -0.5 | 6.80711e-05 | 1000000
| 1.3728e-10 | -0.6 | 6.86177e-05 | 1000000
| 1.38865e-10 | -0.7 | 6.97993e-05 | 1000000
| 1.40388e-10 | -0.8 | 7.44904e-05 | 1000000
| 1.41516e-10 | -0.9 | 7.37899e-05 | 1000000
| 1.42492e-10 | -1 | 7.42198e-05 | 1000000
| 1.42121e-10 | -1 | 1.01003e-06 | 100000
| 1.41165e-10 | -0.9 | 9.80463e-07 | 100000
| 1.39943e-10 | -0.8 | 9.43912e-07 | 100000
| 1.38594e-10 | -0.7 | 9.68627e-07 | 100000
| 1.36961e-10 | -0.6 | 8.72135e-07 | 100000
| 1.34635e-10 | -0.5 | 8.93581e-07 | 100000
| 1.31592e-10 | -0.4 | 8.24824e-07 | 100000
| 1.27307e-10 | -0.3 | 8.05325e-07 | 100000
| 1.20687e-10 | -0.2 | 7.39281e-07 | 100000
| 1.09907e-10 | -0.1 | 6.52906e-07 | 100000
| 9.10995e-11 | -1.387779e-16 | 4.6188e-07 | 100000
| 6.08935e-11 | 0.1 | 2.68346e-07 | 100000
| 3.2387e-11 | 0.2 | 1.26989e-07 | 100000
| 1.95415e-11 | 0.3 | 1.08713e-07 | 100000
| 1.45083e-11 | 0.4 | 9.88985e-08 | 100000
| 1.20318e-11 | 0.5 | 9.71645e-08 | 100000
| 1.05816e-11 | 0.6 | 9.08502e-08 | 100000
| 9.58853e-12 | 0.7 | 8.12737e-08 | 100000
| 8.84765e-12 | 0.8 | 7.47362e-08 | 100000
| 8.23118e-12 | 0.9 | 6.75056e-08 | 100000
| 7.7232e-12 | 1 | 6.06733e-08 | 100000
| 7.72224e-12 | 1 | 6.20276e-08 | 100000
| 8.25679e-12 | 0.9 | 7.09453e-08 | 100000
| 8.87648e-12 | 0.8 | 7.86682e-08 | 100000
| 9.63021e-12 | 0.7 | 8.73305e-08 | 100000
| 1.05624e-11 | 0.6 | 9.09084e-08 | 100000
| 1.19678e-11 | 0.5 | 8.65178e-08 | 100000
| 1.43632e-11 | 0.4 | 1.00439e-07 | 100000
| 1.93044e-11 | 0.3 | 1.09023e-07 | 100000
| 3.1977e-11 | 0.2 | 1.46508e-07 | 100000
| 6.03898e-11 | 0.1 | 2.54055e-07 | 100000
| 9.07036e-11 | 1.387779e-16 | 4.5051e-07 | 100000
| 1.09683e-10 | -0.1 | 6.37865e-07 | 100000
| 1.2059e-10 | -0.2 | 7.08558e-07 | 100000
| 1.27214e-10 | -0.3 | 7.85724e-07 | 100000
| 1.31619e-10 | -0.4 | 8.34592e-07 | 100000
| 1.34606e-10 | -0.5 | 8.73544e-07 | 100000
| 1.36928e-10 | -0.6 | 9.22425e-07 | 100000
| 1.3865e-10 | -0.7 | 9.37353e-07 | 100000
| 1.4e-10 | -0.8 | 9.65449e-07 | 100000
| 1.41119e-10 | -0.9 | 9.792579e-07 | 100000
| 1.42067e-10 | -1 | 9.65349e-07 | 100000
| 1.42581e-10 | -1 | 5.43476e-08 | 10000
| 1.41637e-10 | -0.9 | 5.35669e-08 | 10000
| 1.40512e-10 | -0.8 | 5.30168e-08 | 10000
| 1.39133e-10 | -0.7 | 5.2324e-08 | 10000
| 1.37397e-10 | -0.6 | 5.18398e-08 | 10000
| 1.35128e-10 | -0.5 | 5.10132e-08 | 10000
| 1.32069e-10 | -0.4 | 4.99667e-08 | 10000
| 1.27674e-10 | -0.3 | 4.88291e-08 | 10000
| 1.20987e-10 | -0.2 | 4.69987e-08 | 10000
| 1.10024e-10 | -0.1 | 4.36582e-08 | 10000
| 9.09778e-11 | -1.387779e-16 | 3.96577e-08 | 10000
| 6.10342e-11 | 0.1 | 3.43866e-08 | 10000
| 3.28943e-11 | 0.2 | 3.02411e-08 | 10000
| 1.97769e-11 | 0.3 | 2.92362e-08 | 10000
| 1.46165e-11 | 0.4 | 2.83555e-08 | 10000
| 1.21139e-11 | 0.5 | 2.73278e-08 | 10000
| 1.06428e-11 | 0.6 | 2.67411e-08 | 10000
| 9.64732e-12 | 0.7 | 2.59811e-08 | 10000
| 8.87726e-12 | 0.8 | 2.4532e-08 | 10000
| 8.24173e-12 | 0.9 | 2.29638e-08 | 10000
| 7.70696e-12 | 1 | 2.09604e-08 | 10000
| 7.71421e-12 | 1 | 2.08358e-08 | 10000
| 8.2777e-12 | 0.9 | 2.33396e-08 | 10000
| 8.93885e-12 | 0.8 | 2.58424e-08 | 10000
| 9.66763e-12 | 0.7 | 2.67125e-08 | 10000
| 1.06224e-11 | 0.6 | 2.73079e-08 | 10000
| 1.20388e-11 | 0.5 | 2.81325e-08 | 10000
| 1.44702e-11 | 0.4 | 2.95529e-08 | 10000
| 1.9522e-11 | 0.3 | 2.99281e-08 | 10000
| 3.24894e-11 | 0.2 | 3.11166e-08 | 10000
| 6.05221e-11 | 0.1 | 3.51461e-08 | 10000
| 9.0592e-11 | 1.387779e-16 | 4.03168e-08 | 10000
| 1.0978e-10 | -0.1 | 4.44017e-08 | 10000
| 1.20839e-10 | -0.2 | 4.75637e-08 | 10000
| 1.27582e-10 | -0.3 | 4.95369e-08 | 10000
| 1.31999e-10 | -0.4 | 5.08838e-08 | 10000
| 1.35083e-10 | -0.5 | 5.1968e-08 | 10000
| 1.37358e-10 | -0.6 | 5.2544e-08 | 10000
| 1.39113e-10 | -0.7 | 5.3163e-08 | 10000
| 1.40498e-10 | -0.8 | 5.34726e-08 | 10000
| 1.41632e-10 | -0.9 | 5.39208e-08 | 10000
| 1.42577e-10 | -1 | 5.43926e-08 | 10000
| 1.44212e-10 | -1 | 1.02183e-08 | 1000
| 1.43258e-10 | -0.9 | 1.01488e-08 | 1000
| 1.4211e-10 | -0.8 | 9.98363e-09 | 1000
| 1.40733e-10 | -0.7 | 1.00243e-08 | 1000
| 1.38959e-10 | -0.6 | 9.97173e-09 | 1000
| 1.36668e-10 | -0.5 | 9.96194e-09 | 1000
| 1.33582e-10 | -0.4 | 9.70747e-09 | 1000
| 1.29126e-10 | -0.3 | 9.57389e-09 | 1000
| 1.22335e-10 | -0.2 | 9.49822e-09 | 1000
| 1.11182e-10 | -0.1 | 9.23123e-09 | 1000
| 9.1915e-11 | -1.387779e-16 | 8.90553e-09 | 1000
| 6.23601e-11 | 0.1 | 8.54236e-09 | 1000
| 3.47389e-11 | 0.2 | 8.12783e-09 | 1000
| 2.12333e-11 | 0.3 | 7.96757e-09 | 1000
| 1.58887e-11 | 0.4 | 7.88804e-09 | 1000
| 1.33066e-11 | 0.5 | 7.63825e-09 | 1000
| 1.17948e-11 | 0.6 | 7.47378e-09 | 1000
| 1.0762e-11 | 0.7 | 7.22448e-09 | 1000
| 9.94532e-12 | 0.8 | 6.96317e-09 | 1000
| 9.26128e-12 | 0.9 | 6.54666e-09 | 1000
| 8.66391e-12 | 1 | 5.99207e-09 | 1000
| 8.67646e-12 | 1 | 6.13525e-09 | 1000
| 9.34183e-12 | 0.9 | 6.61515e-09 | 1000
| 1.00669e-11 | 0.8 | 7.06147e-09 | 1000
| 1.07867e-11 | 0.7 | 7.41481e-09 | 1000
| 1.17771e-11 | 0.6 | 7.50301e-09 | 1000
| 1.32577e-11 | 0.5 | 7.85086e-09 | 1000
| 1.57642e-11 | 0.4 | 7.93384e-09 | 1000
| 2.09879e-11 | 0.3 | 8.06912e-09 | 1000
| 3.43564e-11 | 0.2 | 8.29449e-09 | 1000
| 6.18915e-11 | 0.1 | 8.60843e-09 | 1000
| 9.15653e-11 | 1.387779e-16 | 9.03558e-09 | 1000
| 1.10977e-10 | -0.1 | 9.4184e-09 | 1000
| 1.22219e-10 | -0.2 | 9.71103e-09 | 1000
| 1.29068e-10 | -0.3 | 9.85225e-09 | 1000
| 1.3355e-10 | -0.4 | 9.89396e-09 | 1000
| 1.36664e-10 | -0.5 | 1.0002e-08 | 1000
| 1.38954e-10 | -0.6 | 1.00552e-08 | 1000
| 1.40724e-10 | -0.7 | 1.01933e-08 | 1000
| 1.42129e-10 | -0.8 | 1.0185e-08 | 1000
| 1.43277e-10 | -0.9 | 1.02473e-08 | 1000
| 1.44218e-10 | -1 | 1.01864e-08 | 1000
| 1.46618e-10 | -1 | 1.3959e-09 | 100
| 1.46051e-10 | -0.9 | 1.16151e-09 | 100
| 1.44194e-10 | -0.8 | 1.26673e-09 | 100
| 1.43832e-10 | -0.7 | 1.04842e-09 | 100
| 1.41089e-10 | -0.6 | 7.84046e-10 | 100
| 1.39345e-10 | -0.5 | 1.15132e-09 | 100
| 1.35644e-10 | -0.4 | 1.09231e-09 | 100
| 1.3151e-10 | -0.3 | 5.3022e-10 | 100
| 1.24017e-10 | -0.2 | 1.01349e-09 | 100
| 1.12852e-10 | -0.1 | 5.53299e-10 | 100
| 9.39484e-11 | -1.387779e-16 | 1.40308e-09 | 100
| 6.37375e-11 | 0.1 | 6.28057e-10 | 100
| 3.72395e-11 | 0.2 | 6.60576e-10 | 100
| 2.22036e-11 | 0.3 | 5.35834e-10 | 100
| 1.72528e-11 | 0.4 | 6.79711e-10 | 100
| 1.47955e-11 | 0.5 | 3.89361e-10 | 100
| 1.36582e-11 | 0.6 | 9.71079e-10 | 100
| 1.24249e-11 | 0.7 | 5.75027e-10 | 100
| 1.10473e-11 | 0.8 | 3.35814e-10 | 100
| 1.06153e-11 | 0.9 | -9.65802e-11 | 100
| 9.62855e-12 | 1 | 1.44079e-09 | 100
| 9.02665e-12 | 1 | 4.45938e-10 | 100
| 1.15675e-11 | 0.9 | 2.12042e-10 | 100
| 1.16021e-11 | 0.8 | 1.06333e-09 | 100
| 1.24567e-11 | 0.7 | 2.89398e-10 | 100
| 1.41853e-11 | 0.6 | 1.22462e-09 | 100
| 1.43644e-11 | 0.5 | 5.34218e-10 | 100
| 1.8311e-11 | 0.4 | 1.18469e-09 | 100
| 2.24446e-11 | 0.3 | 5.49267e-10 | 100
| 3.63583e-11 | 0.2 | 6.99213e-10 | 100
| 6.37452e-11 | 0.1 | 6.4756e-10 | 100
| 9.37321e-11 | 1.387779e-16 | 1.04045e-09 | 100
| 1.12848e-10 | -0.1 | 7.97831e-10 | 100
| 1.24025e-10 | -0.2 | 1.25938e-09 | 100
| 1.31522e-10 | -0.3 | 1.29293e-09 | 100
| 1.35896e-10 | -0.4 | 9.68711e-10 | 100
| 1.3835e-10 | -0.5 | 8.78584e-10 | 100
| 1.42059e-10 | -0.6 | 1.085e-09 | 100
| 1.43105e-10 | -0.7 | 1.35753e-09 | 100
| 1.43481e-10 | -0.8 | 1.09194e-09 | 100
| 1.45958e-10 | -0.9 | 1.16293e-09 | 100
| 1.46032e-10 | -1 | 5.47396e-10 | 100

## cvc output
V | C | Clf | Clfmd | Clfcr | Cmd | Cdp | Vs | Xd | Nd | Ndm | Xdz | nss | vi | Esi | Eox | deg | vp | Np
//Options | and | Input | Data | File: | AUG24.txt | 200 | 200
//FlatBand | voltage | (Volts) | [8 empty] | = |  | 1.478786e-001 | +/- | 7.215848e-12
//Surface | doping | density(#/cm**3) |  | = |  | 7.298515e+016 | +/- | 1.436102e+007
// | estimated | for | QM | shift(#/cm**3) | = |  | 6.438195e+016 | +/- | 1.436102e+007
//Insulator | thickness | (nm) | [8 empty] | = |  | 2.319595e+000 | +/- | 2.892809e-11
// | estimated | for | QM | shift | (nm) |  |  |  |  | = |  | 1.837485e+000 | +/- | 2.892809e-011
//Oxide | capacitance | (pF) | [10 empty] | = |  | 148.8678 | +/- | 1.856558e-09
//Surface | Debye | length | (nm) | [7 empty] | = |  | 1.522256e+001 | +/- | 1.497645e-09
//Flat | band | capacitance | (pF) | [6 empty] | = |  | 4.706781e+001 | +/- | 8.821235e+007
//Depletion | capacitance | (pF) | [6 empty] | = |  | 8.847700e+000 | +/- | 8.255040e-003
//Bulk | doping | from | Cmin | (#/cm**3) |  | = |  | 8.552950e+016 | +/- | 1.596007e+014
//Interface | charge | den. | (#/cm**2) |  | = | -1.068182e+013 | +/- | 6.713797e+001
//Bulk | potential | PhiB | (volts) | [5 empty] | = |  | 4.039473e-001 | +/- | 4.833020e-005
//Ideal | flatband | voltage | (Volts) |  |  | = | -1.000181e+000 | +/- | 7.215848e-012
//Channel | threshold | (Volts) | [7 empty] | = |  | 1.050652e+000 | +/- | 7.215848e-012
//Corrected | bulk | doping | (#/cm**3) |  | < |  | 6.287032e+016 | +/- | 1.173180e+014
//Voltage | at | depletion | layer | (V) |  |  | = |  | 2.140341e-001 | +/- | 2.590000e+018
//RMS | error | in | data | fitting | (pF) |  |  | = |  | 1.104757e+000 | which | is | +/- | 1.3%
//Capacitor | Area | (cm**2) | [10 empty] | = |  | 0.0001
-1.000000e+000 | 1.421210e+002 | 1.421210e+002 | 1.411086e+002 | 1.411086e+002 | 1.411086e+002 | 1.411086e+002 | -2.082558e-001 | 3.331734e-008 | 6.174201e+016 | 7.298515e+016 | -1.000000e-007 |  | 2.053e+014 | -6.421e-001 | -1339000 | -4.051e+006 |  | 0
-9.000000e-001 | 1.411650e+002 | 1.411650e+002 | 1.402950e+002 | 1.402950e+002 | 1.402950e+002 | 1.402950e+002 | -2.027794e-001 | 3.829589e-008 | 6.174201e+016 | 7.298515e+016 | -1.000000e-007 |  | 1.798e+014 | -6.366e-001 | -1204000 | -3.643e+006 |  | 0
-8.000000e-001 | 1.399430e+002 | 1.399430e+002 | 1.392984e+002 | 1.392984e+002 | 1.392984e+002 | 1.392984e+002 | -1.966981e-001 | 4.475873e-008 | 6.465379e+016 | 7.298515e+016 | -1.000000e-007 |  | 1.552e+014 | -6.305e-001 | -1070000 | -3.238e+006 |  | 0
-7.000000e-001 | 1.385940e+002 | 1.385940e+002 | 1.380517e+002 | 1.380517e+002 | 1.380517e+002 | 1.380517e+002 | -1.898679e-001 | 5.202558e-008 | 7.054204e+016 | 7.298515e+016 | -1.000000e-007 |  | 1.348e+014 | -6.237e-001 | -937600 | -2.837e+006 |  | 0
-6.000000e-001 | 1.369610e+002 | 1.369610e+002 | 1.364520e+002 | 1.364520e+002 | 1.364520e+002 | 1.364520e+002 | -1.820891e-001 | 6.101384e-008 | 6.917653e+016 | 7.298515e+016 | -1.000000e-007 |  | 1.163e+014 | -6.159e-001 | -806200 | -2.439e+006 |  | 0
-5.000000e-001 | 1.346350e+002 | 1.346350e+002 | 1.343338e+002 | 1.343338e+002 | 1.343338e+002 | 1.343338e+002 | -1.730735e-001 | 7.419292e-008 | 6.897244e+016 | 7.298515e+016 | -1.000000e-007 |  | 9.732e+013 | -6.069e-001 | -676500 | -2.047e+006 |  | 0
-4.000000e-001 | 1.315920e+002 | 1.315920e+002 | 1.314164e+002 | 1.314164e+002 | 1.314164e+002 | 1.314164e+002 | -1.623874e-001 | 9.213798e-008 | 7.144787e+016 | 7.298515e+016 | -1.000000e-007 |  | 8.018e+013 | -5.962e-001 | -549300 | -1.662e+006 |  | 0
-3.000000e-001 | 1.273070e+002 | 1.273070e+002 | 1.271936e+002 | 1.271936e+002 | 1.271936e+002 | 1.271936e+002 | -1.493419e-001 | 1.188618e-007 | 7.195190e+016 | 7.298515e+016 | -1.000000e-007 |  | 6.424e+013 | -5.832e-001 | -425400 | -1.287e+006 |  | 0
-2.000000e-001 | 1.206870e+002 | 1.206870e+002 | 1.206870e+002 | 1.206870e+002 | 1.206870e+002 | 1.206870e+002 | -1.327697e-001 | 1.638787e-007 | 7.260407e+016 | 7.298515e+016 | -1.000000e-007 |  | 4.915e+013 | -5.666e-001 | -306500 | -9.274e+005 |  | 0
-1.000000e-001 | 1.099070e+002 | 1.099070e+002 | 1.099070e+002 | 1.099070e+002 | 1.099070e+002 | 1.099070e+002 | -1.105492e-001 | 2.487896e-007 | 7.298515e+016 | 7.298515e+016 | -1.000000e-007 |  | 3.555e+013 | -5.444e-001 | -195700 | -5.920e+005 |  | 0
0.000000e+000 | 9.109950e+001 | 9.109950e+001 | 9.109950e+001 | 9.109950e+001 | 9.109950e+001 | 9.109950e+001 | -7.865519e-002 | 4.450443e-007 | 7.023514e+016 | 7.298515e+016 | -1.000000e-007 |  | 2.398e+013 | -5.125e-001 | -98630 | -2.984e+005 |  | 0
1.000000e-001 | 6.089350e+001 | 6.089350e+001 | 6.170447e+001 | 6.170447e+001 | 6.170447e+001 | 6.170447e+001 | -3.045238e-002 | 1.013945e-006 | 6.347248e+016 | 7.298515e+016 | -1.000000e-007 |  | 1.574e+013 | -4.643e-001 | -24830 | -7.513e+004 |  | 0
2.000000e-001 | 3.238700e+001 | 3.238700e+001 | 3.440491e+001 | 3.440491e+001 | 3.440491e+001 | 3.440491e+001 | 3.801174e-002 | 2.524139e-006 | 5.869842e+016 | 7.298515e+016 | 1.798718e-006 |  | 1.189e+013 | -3.958e-001 |  | 2.010e+004 |  | 60830
3.000000e-001 | 1.954150e+001 | 1.954150e+001 | 2.155736e+001 | 2.155736e+001 | 2.155736e+001 | 2.155736e+001 | 1.199058e-001 | 4.644709e-006 | 5.591497e+016 | 7.298515e+016 | 4.106892e-006 |  | 1.071e+013 | -3.139e-001 |  | 4.590e+004 |  | 138900
4.000000e-001 | 1.450830e+001 | 1.450830e+001 | 1.632105e+001 | 1.632105e+001 | 1.632105e+001 | 1.632105e+001 | 2.074147e-001 | 6.499522e-006 | 5.512712e+016 | 7.298515e+016 | 5.699269e-006 |  | 1.031e+013 | -2.264e-001 |  | 6.370e+004 |  | 192700
5.000000e-001 | 1.203180e+001 | 1.203180e+001 | 1.361891e+001 | 1.361891e+001 | 1.361903e+001 | 1.361891e+001 | 2.974418e-001 | 7.981773e-006 | 5.718372e+016 | 7.298515e+016 | 6.970622e-006 |  | 1.012e+013 | -1.364e-001 |  | 7.791e+004 |  | 235700
6.000000e-001 | 1.058160e+001 | 1.058160e+001 | 1.192590e+001 | 1.192590e+001 | 1.192742e+001 | 1.192590e+001 | 3.889006e-001 | 9.171853e-006 | 5.996974e+016 | 7.298515e+016 | 8.059472e-006 |  | 1.002e+013 | -4.491e-002 |  | 9.008e+004 |  | 272600
7.000000e-001 | 9.588500e+000 | 9.588500e+000 | 1.073944e+001 | 1.073944e+001 | 1.075042e+001 | 1.073939e+001 | 4.813093e-001 | 1.019449e-005 | 6.013862e+016 | 7.298515e+016 | 9.027217e-006 |  | 9.945e+012 |  | 0.0475 |  | 100900
8.000000e-001 | 8.847700e+000 | 8.847700e+000 | 9.850139e+000 | 9.850139e+000 | 9.903354e+000 | 9.848606e+000 | 5.744074e-001 | 1.110682e-005 | 5.285543e+016 | 7.298515e+016 | 9.907046e-006 |  | 9.892e+012 |  | 0.1406 |  | 110700
9.000000e-001 | 8.231200e+000 | 8.231200e+000 | 9.201428e+000 | 9.201428e+000 | 9.339447e+000 | 9.148114e+000 | 6.680262e-001 | 1.199126e-005 | 3.729243e+016 | 7.298515e+016 | 1.071922e-005 |  | 9.849e+012 |  | 0.2342 |  | 119800
1.000000e+000 | 7.723200e+000 | 7.723200e+000 | 1.042132e+001 | 1.042132e+001 | 9.040534e+000 | 8.578569e+000 | 7.617442e-001 | 1.282616e-005 | 5.285543e+016 | 7.298515e+016 | 1.147482e-005 |  | 9.813e+012 |  | 0.3279 |  | 128800

## Settings
==================================
Run182
==================================
Site Coordinate | 0,0
Last Executed | 06/21/2021 09:51:02
Clarius+ Version | V1.3
Library Name | HP4284ulib
Module Name | CVfControl4284_v3
Return Type | INT
Execution Time | 00:00:01:09
Interlock | High Voltage Disabled
Parameter Name | In/Out | Type | Value
InstIdStr | Input | CHAR_P | CMTR1
StartV | Input | DOUBLE | -1
StopV | Input | DOUBLE | 1.0
VStep | Input | DOUBLE | 0.1
Hysteresis | Input | INT | 1
SignalLevel | Input | DOUBLE | 0.05
FrequencyStart | Input | DOUBLE | 1e+6
FrequencyStop | Input | DOUBLE | 100
FrequencyPoints | Input | INT | 5
FreqMaster | Input | INT | 0
LogFreqSweep | Input | INT | 1
Range | Input | DOUBLE | 0
Model | Input | INT | 1
IntegrationTime | Input | INT | 2
C | Output | DBL_ARRAY | N/A
Csize | Input | INT | 1350
V | Output | DBL_ARRAY | N/A
Vsize | Input | INT | 1350
G_or_R | Output | DBL_ARRAY | N/A
G_or_Rsize | Input | INT | 1350
F | Output | DBL_ARRAY | N/A
Fsize | Input | INT | 1350