## R1
DATE: | 2007-12-06 |  | RECIPE: | LSNIT |  | Operator | Gordon
Tool ID: | PD01
Process: | Low Stress PECVD Silicon Nitride
TEMP: | 250 C | DEP TIME | 10 | min | PRCPR | 900 mTorr | Power | 100 W
GAS | 2% SiH4 | GAS | NH3 | GAS | N2 | GAS | He
FLOW | 200 | FLOW | 4 | FLOW | 200 | FLOW | 600
WAFER: | 4" SILICON
SIZE | 100mm | Substrate: | 100
LOAD | 1 | Comment: |  | Ellip. T=141.38 nm n0 = 1.766 n1 = 89 n2 = 1
Nanospec
POSITION | Center | Top | Left | Flat | Right | Mean Avg | S1 Dev | + or - % | HI-LO%
center | 1292 | 1266 | 1254 | 1284 | 1286 | 1276.4 | 15.83667 | 1.240729 | 1.488562
|  |  |  | Wafer to | Wafer | 1276.4 | 15.83667 | 1.240729 | 1.488562
[6 empty] | Dep Rate: | 127.64 | A/min

## R2
DATE: | 2008-03-04 |  | RECIPE: | LSNIT |  | Operator | Gordon
Tool ID: | PD01
Process: | Low Stress PECVD Silicon Nitride
TEMP: | 250 C | DEP TIME | 10 | min | PRCPR | 900 mTorr | Power | 100 W
GAS | 2% SiH4 | GAS | NH3 | GAS | N2 | GAS | He
FLOW | 200 | FLOW | 4 | FLOW | 200 | FLOW | 600
WAFER: | 4" SILICON
SIZE | 100mm | Substrate: | 100
LOAD | 1 | Comment: |  | Ellip. T=118.6 nm n0 = 1.805 n1 = 120.4 n2 = 1.1
Nanospec
POSITION | Center | Top | Left | Flat | Right | Mean Avg | S1 Dev | + or - % | HI-LO%
center | 1064 | 1038 | 1026 | 1056 | 1058 | 1048.4 | 15.83667 | 1.510556 | 1.812285
[6 empty] | Dep Rate: | 104.84 | A/min

## R3
DATE: | 2008-06-17 |  | RECIPE: | LSNIT |  | Operator | Gordon
Tool ID: | PD01
Process: | Low Stress PECVD Silicon Nitride
TEMP: | 250 C | DEP TIME | 10 | min | PRCPR | 900 mTorr | Power | 100 W
GAS | 2% SiH4 | GAS | NH3 | GAS | N2 | GAS | He
FLOW | 200 | FLOW | 4 | FLOW | 200 | FLOW | 600
WAFER: | 4" SILICON
SIZE | 100mm | Substrate: | 100
LOAD | 1 | Comment: |  | Ellip. T=120.27 nm n0 = 1.796 n1 = 125.1 n2 = -11.7
Nanospec
POSITION | Center | Top | Left | Flat | Right | Mean Avg | S1 Dev | + or - % | HI-LO%
center | 1123 | 1110 | 1118 | 1131 | 1125 | 1121.4 | 7.893035 | 0.7038554 | 0.9363296
[6 empty] | Dep Rate: | 112.14 | A/min

## R4
DATE: | 2008-10-21 |  | RECIPE: | LSNIT |  | Operator | Gordon
Tool ID: | PD01
Process: | Low Stress PECVD Silicon Nitride
TEMP: | 250 C | DEP TIME | 10 | min | PRCPR | 900 mTorr | Power | 100 W
GAS | 2% SiH4 | GAS | NH3 | GAS | N2 | GAS | He
FLOW | 200 | FLOW | 4 | FLOW | 200 | FLOW | 600
WAFER: | 4" SILICON
SIZE | 100mm | Substrate: | 100
LOAD | 1 | Comment: |  | Ellip. T=108.2 nm n0 = 1.822 n1 = 117.6 n2 = 21.4
Nanospec
POSITION | Center | Top | Left | Flat | Right | Mean Avg | S1 Dev | + or - % | HI-LO%
center | 1046 | 1043 | 1047 | 1036 | 1043 | 1043 | 4.301163 | 0.4123838 | 0.527325
[6 empty] | Dep Rate: | 104.3 | A/min

## R5
DATE: | 2009-01-21 |  | RECIPE: | LSNIT |  | Operator | Gordon
Tool ID: | PD01
Process: | Low Stress PECVD Silicon Nitride
TEMP: | 250 C | DEP TIME | 10 | min | PRCPR | 900 mTorr | Power | 100 W
GAS | 2% SiH4 | GAS | NH3 | GAS | N2 | GAS | He
FLOW | 200 | FLOW | 4 | FLOW | 200 | FLOW | 600
WAFER: | 4" SILICON
SIZE | 100mm | Substrate: | 100
LOAD | 1 | Comment: |  | Ellip. T=111 nm n0 = 1.804 n1 = 101.9 n2 = 17.1
Nanospec
POSITION | Center | Top | Left | Flat | Right | Mean Avg | S1 Dev | + or - % | HI-LO%
center | 1040 | 1052 | 1022 | 1036 | 1044 | 1038.8 | 11.09955 | 1.068497 | 1.443974
[6 empty] | Dep Rate: | 103.88 | A/min

## R6
DATE: | 2009-05-12 |  | RECIPE: | LSNIT |  | Operator | Gordon
Tool ID: | PD01
Process: | Low Stress PECVD Silicon Nitride
TEMP: | 250 C | DEP TIME | 10 | min | PRCPR | 900 mTorr | Power | 100 W
GAS | 2% SiH4 | GAS | NH3 | GAS | N2 | GAS | He
FLOW | 200 | FLOW | 4 | FLOW | 200 | FLOW | 600
WAFER: | 4" SILICON
SIZE | 100mm | Substrate: | 100
LOAD | 1 | Comment: |  | Nanospec T=95.9 nm
Ellipsomter
POSITION | Center | Top | Left | Flat | Right | Mean Avg | S1 Dev | + or - % | HI-LO%
center | 1021 | 1029 | 1014 | 1014 | 1026 | 1020.8 | 6.83374 | 0.6694494 | 0.7347179
[6 empty] | Dep Rate: | 102.08 | A/min

## R7
DATE: | 2009-08-12 |  | RECIPE: | LSNIT |  | Operator | Gordon
Tool ID: | PD01
Process: | Low Stress PECVD Silicon Nitride
TEMP: | 250 C | DEP TIME | 10 | min | PRCPR | 900 mTorr | Power | 100 W
GAS | 2% | GAS | NH3 | GAS | N2 | GAS | He
FLOW | 200 | FLOW | 4 | FLOW | 200 | FLOW | 600
WAFER: | 4" SILICON
SIZE | 100mm | Substrate: | <100>
LOAD | 1 | Comment:
Ellipsomter
POSITION | Center | Top | Left | Flat | Right | Mean Avg | S1 Dev | + or - % | HI-LO%
center | 1037 | 1034 | 1041 | 1038 | 1027 | 1035.4 | 5.319774 | 0.5137893 | 0.6760672
[6 empty] | Dep Rate: | 103.54 | A/min

## R8
DATE: | 2009-11-24 |  | RECIPE: | LSNIT |  | Operator | Gordon
Tool ID: | PD01
Process: | Low Stress PECVD Silicon Nitride
TEMP: | 250 C | DEP TIME | 10 | min | PRCPR | 900 mTorr | Power | 100 W
GAS | 2% SiH4 | GAS | NH3 | GAS | N2 | GAS | He
FLOW | 200 | FLOW | 4 | FLOW | 200 | FLOW | 600
WAFER: | 4" SILICON
SIZE | 100mm | Substrate: | <100>
LOAD | 1 | Comment:
Ellipsomter
POSITION | Center | Top | Left | Flat | Right | Mean Avg | S1 Dev | + or - % | HI-LO%
center | 1004 | 1004 | 1003 | 1002 | 1001 | 1002.8 | 1.30384 | 0.13002 | 0.1495812
[6 empty] | Dep Rate: | 100.28 | A/min

## R9
DATE: | 2010-02-17 |  | RECIPE: | LSNIT |  | Operator | Gordon
Tool ID: | PD01
Process: | Low Stress PECVD Silicon Nitride
TEMP: | 250 C | DEP TIME | 10 | min | PRCPR | 900 mTorr | Power | 100 W
GAS | 2% SiH4 | GAS | NH3 | GAS | N2 | GAS | He
FLOW | 200 | FLOW | 4 | FLOW | 200 | FLOW | 600
WAFER: | 4" SILICON
SIZE | 100mm | Substrate: | <100>
LOAD | 1 | Comment:
Ellipsomter
POSITION | Center | Top | Left | Flat | Right | Mean Avg | S1 Dev | + or - % | HI-LO%
center | 1019 | 1018 | 1023 | 1024 | 1018 | 1020.4 | 2.880972 | 0.2823375 | 0.2940024
[6 empty] | Dep Rate: | 102.04 | A/min

## R10
DATE: | 2010-06-02 |  | RECIPE: | LSNIT |  | Operator | Gordon
Tool ID: | PD01
Process: | Low Stress PECVD Silicon Nitride
TEMP: | 250 C | DEP TIME | 10 | min | PRCPR | 900 mTorr | Power | 100 W
GAS | SiH4 | GAS | NH3 | GAS | N2 | GAS | He
FLOW | 2% 200 | FLOW | 4 | FLOW | 200 | FLOW | 600
WAFER: | 4" SILICON
SIZE | 100mm | Substrate: | <100>
LOAD | 1 | Comment: | n0=1.807, n1=114.9, n2=10.3
Ellipsomter
POSITION | Center | Top | Left | Flat | Right | Mean Avg | S1 Dev | + or - % | HI-LO%
center | 1067 | 1062 | 1065 | 1068 | 1067 | 1065.8 | 2.387467 | 0.2240071 | 0.2814787
[6 empty] | Dep Rate: | 106.58 | A/min

## R11
DATE: | 2010-08-20 |  | RECIPE: | LSNIT |  | Operator | Gordon
Tool ID: | PD01
Process: | Low Stress PECVD Silicon Nitride
TEMP: | 250 C | DEP TIME | 10 | min | PRCPR | 900 mTorr | Power | 100 W
GAS | 2% SiH4 | GAS | NH3 | GAS | N2 | GAS | He
FLOW | 200 | FLOW | 4 | FLOW | 200 | FLOW | 600
WAFER: | 4" SILICON
SIZE | 100mm | Substrate: | <100>
LOAD | 1 | Comment: | n0=1.81, n1=92.3, n2=38.6
Ellipsomter
POSITION | Center | Top | Left | Flat | Right | Mean Avg | S1 Dev | + or - % | HI-LO%
center | 1087 | 1090 | 1079 | 1083 | 1092 | 1086.2 | 5.263079 | 0.4845405 | 0.5984165
[6 empty] | Dep Rate: | 108.62 | A/min

## R12
DATE: | 2010-11-03 |  | RECIPE: | LSNIT |  | Operator | Gordon
Tool ID: | PD01
Process: | Low Stress PECVD Silicon Nitride
TEMP: | 250 C | DEP TIME | 10 | min | PRCPR | 900 mTorr | Power | 100 W
GAS | 2% SiH4 | GAS | NH3 | GAS | N2 | GAS | He
FLOW | 200 | FLOW | 4 | FLOW | 200 | FLOW | 600
WAFER: | 4" SILICON
SIZE | 100mm | Substrate: | <100>
LOAD | 1 | Comment: | n0=1.81, n1=96.5, n2=39.4
Ellipsomter
POSITION | Center | Top | Left | Flat | Right | Mean Avg | S1 Dev | + or - % | HI-LO%
center | 1053 | 1047 | 1050 | 1048 | 1051 | 1049.8 | 2.387467 | 0.2274212 | 0.2857687
[6 empty] | Dep Rate: | 104.98 | A/min

## R13
DATE: | 2011-01-10 |  | RECIPE: | LSNIT |  | Operator | Gordon
Tool ID: | PD01
Process: | Low Stress PECVD Silicon Nitride
TEMP: | 250 C | DEP TIME | 10 | min | PRCPR | 900 mTorr | Power | 100 W
GAS | 2% SiH4 | GAS | NH3 | GAS | N2 | GAS | He
FLOW | 200 | FLOW | 4 | FLOW | 200 | FLOW | 600
WAFER: | 4" SILICON
SIZE | 100mm | Substrate: | <100>
LOAD | 1 | Comment: | n0=1.798, n1=72.3, n2=66
Ellipsomter
POSITION | Center | Top | Left | Flat | Right | Mean Avg | S1 Dev | + or - % | HI-LO%
center | 1158 | 1146 | 1154 | 1157 | 1156 | 1154.2 | 4.816638 | 0.417314 | 0.5198406
[6 empty] | Dep Rate: | 115.42 | A/min

## R14
DATE: | 5/26/2011 |  | RECIPE: | LSNIT |  | Operator | Gordon
Tool ID: | PD01
Process: | Low Stress PECVD Silicon Nitride
TEMP: | 250 C | DEP TIME | 10 | min | PRCPR | 900 mTorr | Power | 100 W
GAS | 2% SiH4 | GAS | NH3 | GAS | N2 | GAS | He
FLOW | 200 | FLOW | 4 | FLOW | 200 | FLOW | 600
WAFER: | 4" SILICON
SIZE | 100mm | Substrate: | <100>
LOAD | 1 | Comment: | n0=1.798, n1=72.3, n2=66
Ellipsomter
POSITION | Center | Top | Left | Flat | Right | Mean Avg | S1 Dev | + or - % | HI-LO%
center | 1036.8 | 1032.6 | 1036 | 1038 | 1033.3 | 1035.34 | 2.308246 | 0.2229457 | 0.2607839
[6 empty] | Dep Rate: | 103.534 | A/min

## R15
DATE: | 7/26/2011 |  | RECIPE: | LSNIT |  | Operator | Gordon
Tool ID: | PD01
Process: | Low Stress PECVD Silicon Nitride
TEMP: | 250 C | DEP TIME | 10 | min | PRCPR | 900 mTorr | Power | 100 W
GAS | 2% SiH4 | GAS | NH3 | GAS | N2 | GAS | He
FLOW | 200 | FLOW | 4 | FLOW | 200 | FLOW | 600
WAFER: | 4" SILICON
SIZE | 100mm | Substrate: | <100>
LOAD | 1 | Comment: | n0=1.918, n1=87.5, n2=48.8
Ellipsomter
POSITION | Center | Top | Left | Flat | Right | Mean Avg | S1 Dev | + or - % | HI-LO%
center | 1063 | 1048 | 1063 | 1062 | 1055 | 1058.2 | 6.610598 | 0.6247021 | 0.7087507
[6 empty] | Dep Rate: | 105.82 | A/min

## R16
DATE: | 2011-11-01 |  | RECIPE: | LSNIT |  | Operator | Gordon
Tool ID: | PD01
Process: | Low Stress PECVD Silicon Nitride
TEMP: | 250 C | DEP TIME | 10 | min | PRCPR | 900 mTorr | Power | 100 W
GAS | 2% SiH4 | GAS | NH3 | GAS | N2 | GAS | He
FLOW | 200 | FLOW | 4 | FLOW | 200 | FLOW | 600
WAFER: | 4" SILICON
SIZE | 100mm | Substrate: | <100>
LOAD | 1 | Comment: | n0=1.821, n1=90.5, n2=48.6
Ellipsomter
POSITION | Center | Top | Left | Flat | Right | Mean Avg | S1 Dev | + or - % | HI-LO%
center | 1043 | 1038 | 1049 | 1048 | 1035 | 1042.6 | 6.107373 | 0.5857829 | 0.6713984
[6 empty] | Dep Rate: | 104.26 | A/min

## R17
DATE: | 2012-01-09 |  | RECIPE: | LSNIT |  | Operator | Gordon
Tool ID: | PD01
Process: | Low Stress PECVD Silicon Nitride
TEMP: | 250 C | DEP TIME | 10 | min | PRCPR | 900 mTorr | Power | 100 W
GAS | 2% SiH4 | GAS | NH3 | GAS | N2 | GAS | He
FLOW | 200 | FLOW | 4 | FLOW | 200 | FLOW | 600
WAFER: | 4" SILICON
SIZE | 100mm | Substrate: | <100>
LOAD | 1 | Comment: | n0=1.829, n1=42.8, n2=104.9
Ellipsomter
POSITION | Center | Top | Left | Flat | Right | Mean Avg | S1 Dev | + or - % | HI-LO%
center | 1029 | 1025 | 1015 | 1026 | 1037 | 1026.4 | 7.924645 | 0.7720816 | 1.071707
[6 empty] | Dep Rate: | 102.64 | A/min

## R18
DATE: | 2012-06-12 |  | RECIPE: | LSNIT |  | Operator | Gordon
Tool ID: | PD01
Process: | Low Stress PECVD Silicon Nitride
TEMP: | 250 C | DEP TIME | 10 | min | PRCPR | 900 mTorr | Power | 100 W
GAS | 2% SiH4 | GAS | NH3 | GAS | N2 | GAS | He
FLOW | 200 | FLOW | 4 | FLOW | 200 | FLOW | 600
WAFER: | 4" SILICON
SIZE | 100mm | Substrate: | <100>
LOAD | 1 | Comment: | n0=1.822, n1=64.0, n2=89.8
Ellipsomter
POSITION | Center | Top | Left | Flat | Right | Mean Avg | S1 Dev | + or - % | HI-LO%
center | 1064 | 1053 | 1066 | 1070 | 1059 | 1062.4 | 6.580274 | 0.6193782 | 0.8000753
[6 empty] | Dep Rate: | 106.24 | A/min

## R19
DATE: | 2012-09-11 |  | RECIPE: | LSNIT |  | Operator | Gordon
Tool ID: | PD01
Process: | Low Stress PECVD Silicon Nitride
TEMP: | 250 C | DEP TIME | 10 | min | PRCPR | 900 mTorr | Power | 100 W
GAS | 2% SiH4 | GAS | NH3 | GAS | N2 | GAS | He
FLOW | 200 | FLOW | 4 | FLOW | 200 | FLOW | 600
WAFER: | 4" SILICON
SIZE | 100mm | Substrate: | <100>
LOAD | 1 | Comment: | n0=1.822, n1=64.0, n2=89.8
Ellipsomter
POSITION | Center | Top | Left | Flat | Right | Mean Avg | S1 Dev | + or - % | HI-LO%
center | 1050 | 1019 | 1049 | 1082 | 1043 | 1048.6 | 22.50111 | 2.145824 | 3.004005
[6 empty] | Dep Rate: | 104.86 | A/min

## R20
DATE: | 2012-12-13 |  | RECIPE: | LSNIT |  | Operator | Gordon
Tool ID: | PD01
Process: | Low Stress PECVD Silicon Nitride
TEMP: | 250 C | DEP TIME | 10 | min | PRCPR | 900 mTorr | Power | 100 W
GAS | 2% SiH4 | GAS | NH3 | GAS | N2 | GAS | He
FLOW | 200 | FLOW | 4 | FLOW | 200 | FLOW | 600
WAFER: | 4" SILICON
SIZE | 100mm | Substrate: | <100>
LOAD | 1 | Comment: | n0=1.822, n1=64.0, n2=89.8
Ellipsomter
POSITION | Center | Top | Left | Flat | Right | Mean Avg | S1 Dev | + or - % | HI-LO%
center | 1022 | 1021 | 1016 | 1016 | 1021 | 1019.2 | 2.949576 | 0.2894011 | 0.2943485
[6 empty] | Dep Rate: | 101.92 | A/min

## R21
DATE: | 2013-01-03 |  | RECIPE: | LSNIT |  | Operator | Gordon
Tool ID: | PD01
Process: | Low Stress PECVD Silicon Nitride
TEMP: | 250 C | DEP TIME | 10 | min | PRCPR | 900 mTorr | Power | 100 W
GAS | 2% SiH4 | GAS | NH3 | GAS | N2 | GAS | He
FLOW | 200 | FLOW | 4 | FLOW | 200 | FLOW | 600
WAFER: | 4" SILICON
SIZE | 100mm | Substrate: | <100>
LOAD | 1 | Comment: | n0=1.822, n1=64.0, n2=89.8
Ellipsomter
POSITION | Center | Top | Left | Flat | Right | Mean Avg | S1 Dev | + or - % | HI-LO%
center | 1032 | 1022 | 1031 | 1031 | 1029 | 1029 | 4.062019 | 0.3947541 | 0.4859086
[6 empty] | Dep Rate: | 102.9 | A/min

## R22
DATE: | 2013-04-08 |  | RECIPE: | LSNIT |  | Operator | Gordon
Tool ID: | PD01
Process: | Low Stress PECVD Silicon Nitride
TEMP: | 250 C | DEP TIME | 10 | min | PRCPR | 900 mTorr | Power | 100 W
GAS | 2% SiH4 | GAS | NH3 | GAS | N2 | GAS | He
FLOW | 200 | FLOW | 4 | FLOW | 200 | FLOW | 600
WAFER: | 4" SILICON
SIZE | 100mm | Substrate: | <100>
LOAD | 1 | Comment: | n0=1.802, n1=117.5, n2=7.3
Ellipsomter
POSITION | Center | Top | Left | Flat | Right | Mean Avg | S1 Dev | + or - % | HI-LO%
center | 1054 | 1048 | 1052 | 1055 | 1046 | 1051 | 3.872983 | 0.3685046 | 0.4281637
[6 empty] | Dep Rate: | 105.1 | A/min

## R23
DATE: | 2013-07-25 |  | RECIPE: | LSNIT |  | Operator | Gordon
Tool ID: | PD01
Process: | Low Stress PECVD Silicon Nitride
TEMP: | 250 C | DEP TIME | 10 | min | PRCPR | 900 mTorr | Power | 100 W
GAS | 2% SiH4 | GAS | NH3 | GAS | N2 | GAS | He
FLOW | 200 | FLOW | 4 | FLOW | 200 | FLOW | 600
WAFER: | 4" SILICON
SIZE | 100mm | Substrate: | <100>
LOAD | 1 | Comment: | n0=1.802, n1=117.5, n2=7.3
Ellipsomter
POSITION | Center | Top | Left | Flat | Right | Mean Avg | S1 Dev | + or - % | HI-LO%
center | 1037 | 1029 | 1044 | 1040 | 1034 | 1036.8 | 5.718391 | 0.5515424 | 0.7233796
[6 empty] | Dep Rate: | 103.68 | A/min

## R24
DATE: | 2013-10-29 |  | RECIPE: | LSNIT |  | Operator | Gordon
Tool ID: | PD01
Process: | Low Stress PECVD Silicon Nitride
TEMP: | 250 C | DEP TIME | 10 | min | PRCPR | 900 mTorr | Power | 100 W
GAS | 2% SiH4 | GAS | NH3 | GAS | N2 | GAS | He
FLOW | 200 | FLOW | 4 | FLOW | 200 | FLOW | 600
WAFER: | 4" SILICON
SIZE | 100mm | Substrate: | <100>
LOAD | 1 | Comment: | n0=1.821, n1=108.6, n2=26.8
Ellipsomter
POSITION | Center | Top | Left | Flat | Right | Mean Avg | S1 Dev | + or - % | HI-LO%
center | 1031 | 1036 | 1031 | 1025 | 1038 | 1032.2 | 5.069517 | 0.4911371 | 0.6297229
[6 empty] | Dep Rate: | 103.22 | A/min

## R25
DATE: | 2014-01-10 |  | RECIPE: | LSNIT |  | Operator | Gordon
Tool ID: | PD01
Process: | Low Stress PECVD Silicon Nitride
TEMP: | 250 C | DEP TIME | 10 | min | PRCPR | 900 mTorr | Power | 100 W
GAS | 2% SiH4 | GAS | NH3 | GAS | N2 | GAS | He
FLOW | 200 | FLOW | 4 | FLOW | 200 | FLOW | 600
WAFER: | 4" SILICON
SIZE | 100mm | Substrate: | <100>
LOAD | 1 | Comment: | n0=1.809, n1=142.6, n2=16.0
Ellipsomter
POSITION | Center | Top | Left | Flat | Right | Mean Avg | S1 Dev | + or - % | HI-LO%
center | 1047 | 1034 | 1044 | 1045 | 1041 | 1042.2 | 5.069517 | 0.4864246 | 0.6236807
[6 empty] | Dep Rate: | 104.22 | A/min

## R26
DATE: | 2014-05-29 |  | RECIPE: | LSNIT |  | Operator | Gordon
Tool ID: | PD01
Process: | Low Stress PECVD Silicon Nitride
TEMP: | 250 C | DEP TIME | 10 | min | PRCPR | 900 mTorr | Power | 100 W
GAS | 2% SiH4 | GAS | NH3 | GAS | N2 | GAS | He
FLOW | 200 | FLOW | 4 | FLOW | 200 | FLOW | 600
WAFER: | 4" SILICON
SIZE | 100mm | Substrate: | <100>
LOAD | 1 | Comment: | n0=1.814, n1=145.2, n2=-13.5
Ellipsomter
POSITION | Center | Top | Left | Flat | Right | Mean Avg | S1 Dev | + or - % | HI-LO%
center | 1065 | 1054 | 1054 | 1069 | 1063 | 1061 | 6.745369 | 0.6357558 | 0.7068803
[6 empty] | Dep Rate: | 106.1 | A/min

## R27
DATE: | 2014-08-05 |  | RECIPE: | LSNIT |  | Operator | Gordon
Tool ID: | PD01
Process: | Low Stress PECVD Silicon Nitride
TEMP: | 250 C | DEP TIME | 10 | min | PRCPR | 900 mTorr | Power | 100 W
GAS | 2% SiH4 | GAS | NH3 | GAS | N2 | GAS | He
FLOW | 200 | FLOW | 4 | FLOW | 200 | FLOW | 600
WAFER: | 4" SILICON
SIZE | 100mm | Substrate: | <100>
LOAD | 1 | Comment: | n0=1.82, n1=110.3, n2=-32.5
Ellipsomter
POSITION | Center | Top | Left | Flat | Right | Mean Avg | S1 Dev | + or - % | HI-LO%
center | 1015 | 1003 | 1018 | 1021 | 993 | 1010 | 11.7047 | 1.158881 | 1.386139
[6 empty] | Dep Rate: | 101 | A/min

## R28
DATE: | 2014-11-06 |  | RECIPE: | LSNIT |  | Operator | Gordon
Tool ID: | PD01
Process: | Low Stress PECVD Silicon Nitride
TEMP: | 250 C | DEP TIME | 10 | min | PRCPR | 900 mTorr | Power | 100 W
GAS | 2% SiH4 | GAS | NH3 | GAS | N2 | GAS | He
FLOW | 200 | FLOW | 4 | FLOW | 200 | FLOW | 600
WAFER: | 4" SILICON
SIZE | 100mm | Substrate: | <100>
LOAD | 1 | Comment: | n0=1.794, n1=171.5, n2=-53.8
Ellipsomter
POSITION | Center | Top | Left | Flat | Right | Mean Avg | S1 Dev | + or - % | HI-LO%
center | 1118 | 1108 | 1115 | 1105 | 1103 | 1109.8 | 6.457554 | 0.5818664 | 0.6757974
[6 empty] | Dep Rate: | 110.98 | A/min

## R29
DATE: | 2015-01-23 |  | RECIPE: | LSNIT |  | Operator | Gordon
Tool ID: | PD01
Process: | Low Stress PECVD Silicon Nitride
TEMP: | 250 C | DEP TIME | 10 | min | PRCPR | 900 mTorr | Power | 100 W
GAS | 2% SiH4 | GAS | NH3 | GAS | N2 | GAS | He
FLOW | 200 | FLOW | 4 | FLOW | 200 | FLOW | 600
WAFER: | 4" SILICON
SIZE | 100mm | Substrate: | <100>
LOAD | 1 | Comment: | n0=1.82, n1=109, n2=-30.9
Ellipsomter
POSITION | Center | Top | Left | Flat | Right | Mean Avg | S1 Dev | + or - % | HI-LO%
center | 994 | 972 | 984 | 1005 | 992 | 989.4 | 12.28007 | 1.241163 | 1.667677
[6 empty] | Dep Rate: | 98.94 | A/min

## R30
DATE: | 2015-04-07 |  | RECIPE: | LSNIT |  | Operator | Gordon
Tool ID: | PD01
Process: | Low Stress PECVD Silicon Nitride
TEMP: | 250 C | DEP TIME | 10 | min | PRCPR | 900 mTorr | Power | 100 W
GAS | 2% SiH4 | GAS | NH3 | GAS | N2 | GAS | He
FLOW | 200 | FLOW | 4 | FLOW | 200 | FLOW | 600
WAFER: | 4" SILICON
SIZE | 100mm | Substrate: | <100>
LOAD | 1 | Comment: | n0=1.82, n1=109, n2=-30.9
Ellipsomter
POSITION | Center | Top | Left | Flat | Right | Mean Avg | S1 Dev | + or - % | HI-LO%
center | 1009 | 984.5 | 995.2 | 1010 | 1008 | 1001.34 | 11.17265 | 1.115769 | 1.273294
[6 empty] | Dep Rate: | 100.134 | A/min

## R31
DATE: | 2015-07-30 |  | RECIPE: | LSNIT |  | Operator | Gordon
Tool ID: | PD01
Process: | Low Stress PECVD Silicon Nitride
TEMP: | 250 C | DEP TIME | 10 | min | PRCPR | 900 mTorr | Power | 100 W
GAS | 2% SiH4 | GAS | NH3 | GAS | N2 | GAS | He
FLOW | 200 | FLOW | 4 | FLOW | 200 | FLOW | 600
WAFER: | 4" SILICON
SIZE | 100mm | Substrate: | <100>
LOAD | 1 | Comment: | n0=1.82, n1=124, n2=-69
Ellipsomter
POSITION | Center | Top | Left | Flat | Right | Mean Avg | S1 Dev | + or - % | HI-LO%
center | 1301 | 1276 | 1291 | 1301 | 1280 | 1289.8 | 11.60603 | 0.899832 | 0.9691425
[6 empty] | Dep Rate: | 128.98 | A/min

## R32
DATE: | 2015-10-23 |  | RECIPE: | LSNIT |  | Operator | Gordon
Tool ID: | PD01
Process: | Low Stress PECVD Silicon Nitride
TEMP: | 250 C | DEP TIME | 10 | min | PRCPR | 900 mTorr | Power | 100 W
GAS | 2% SiH4 | GAS | NH3 | GAS | N2 | GAS | He
FLOW | 200 | FLOW | 4 | FLOW | 200 | FLOW | 600
WAFER: | 4" SILICON
SIZE | 100mm | Substrate: | <100>
LOAD | 1 | Comment: | n0=1.799, n1=123.4, n2=0.3
Ellipsomter
POSITION | Center | Top | Left | Flat | Right | Mean Avg | S1 Dev | + or - % | HI-LO%
center | 1081 | 1084 | 1086 | 1058 | 1057 | 1073.2 | 14.44645 | 1.34611 | 1.3511
[6 empty] | Dep Rate: | 107.32 | A/min

## R33
DATE: | 2016-01-06 |  | RECIPE: | LSNIT |  | Operator | Gordon
Tool ID: | PD01
Process: | Low Stress PECVD Silicon Nitride
TEMP: | 250 C | DEP TIME | 10 | min | PRCPR | 900 mTorr | Power | 100 W
GAS | 2% SiH4 | GAS | NH3 | GAS | N2 | GAS | He
FLOW | 200 | FLOW | 4 | FLOW | 200 | FLOW | 600
WAFER: | 4" SILICON
SIZE | 100mm | Substrate: | <100>
LOAD | 1 | Comment: | Measured on Nanospec
Ellipsomter
POSITION | Center | Top | Left | Flat | Right | Mean Avg | S1 Dev | + or - % | HI-LO%
center | 1012 | 988 | 988 | 992 | 993 | 994.6 | 9.989995 | 1.004423 | 1.206515
[6 empty] | Dep Rate: | 99.46 | A/min

## R34
DATE: | 2016-04-12 |  | RECIPE: | LSNIT |  | Operator | Gordon
Tool ID: | PD01
Process: | Low Stress PECVD Silicon Nitride
TEMP: | 250 C | DEP TIME | 10 | min | PRCPR | 900 mTorr | Power | 100 W
GAS | 2% SiH4 | GAS | NH3 | GAS | N2 | GAS | He
FLOW | 200 | FLOW | 4 | FLOW | 200 | FLOW | 600
WAFER: | 4" SILICON
SIZE | 100mm | Substrate: | <100>
LOAD | 1 | Comment: | Measured on Nanospec
Ellipsomter
POSITION | Center | Top | Left | Flat | Right | Mean Avg | S1 Dev | + or - % | HI-LO%
center | 939 | 932 | 923 | 918 | 932 | 928.8 | 8.288546 | 0.892393 | 1.130491
[6 empty] | Dep Rate: | 92.88 | A/min

## R35
DATE: | 2016-08-11 |  | RECIPE: | LSNIT |  | Operator | Gordon
Tool ID: | PD01
Process: | Low Stress PECVD Silicon Nitride
TEMP: | 250 C | DEP TIME | 10 | min | PRCPR | 900 mTorr | Power | 100 W
GAS | 2% SiH4 | GAS | NH3 | GAS | N2 | GAS | He
FLOW | 200 | FLOW | 4 | FLOW | 200 | FLOW | 600
WAFER: | 4" SILICON
SIZE | 100mm | Substrate: | <100>
LOAD | 1 | Comment: | Measured on Nanospec
Ellipsomter
POSITION | Center | Top | Left | Flat | Right | Mean Avg | S1 Dev | + or - % | HI-LO%
center | 962 | 953 | 943 | 939 | 947 | 948.8 | 9.011104 | 0.949737 | 1.212057
[6 empty] | Dep Rate: | 94.88 | A/min

## R36
DATE: | 2016-10-21 |  | RECIPE: | LSNIT |  | Operator | Gordon
Tool ID: | PD01
Process: | Low Stress PECVD Silicon Nitride
TEMP: | 250 C | DEP TIME | 10 | min | PRCPR | 900 mTorr | Power | 100 W
GAS | 2% SiH4 | GAS | NH3 | GAS | N2 | GAS | He
FLOW | 200 | FLOW | 4 | FLOW | 200 | FLOW | 600
WAFER: | 4" SILICON
SIZE | 100mm | Substrate: | <100>
LOAD | 1 | Comment: | Measured on Nanospec
Ellipsomter
POSITION | Center | Top | Left | Flat | Right | Mean Avg | S1 Dev | + or - % | HI-LO%
center | 941 | 921 | 940 | 939 | 920 | 932.2 | 10.70981 | 1.148875 | 1.126368
[6 empty] | Dep Rate: | 93.22 | A/min

## R37
DATE: | 2017-01-03 |  | RECIPE: | LSNIT |  | Operator | Gordon
Tool ID: | PD01
Process: | Low Stress PECVD Silicon Nitride
TEMP: | 250 C | DEP TIME | 10 | min | PRCPR | 900 mTorr | Power | 100 W
GAS | 2% SiH4 | GAS | NH3 | GAS | N2 | GAS | He
FLOW | 200 | FLOW | 4 | FLOW | 200 | FLOW | 600
WAFER: | 4" SILICON
SIZE | 100mm | Substrate: | <100>
LOAD | 1 | Comment: | Measured on Nanospec
Ellipsomter
POSITION | Center | Top | Left | Flat | Right | Mean Avg | S1 Dev | + or - % | HI-LO%
center | 910 | 906 | 914 | 892 | 887 | 901.8 | 11.71324 | 1.298873 | 1.497006
[6 empty] | Dep Rate: | 90.18 | A/min

## R38
DATE: | 2017-04-20 |  | RECIPE: | LSNIT |  | Operator | Gordon
Tool ID: | PD01
Process: | Low Stress PECVD Silicon Nitride
TEMP: | 250 C | DEP TIME | 10 | min | PRCPR | 900 mTorr | Power | 100 W
GAS | 2% SiH4 | GAS | NH3 | GAS | N2 | GAS | He
FLOW | 200 | FLOW | 4 | FLOW | 200 | FLOW | 600
WAFER: | 4" SILICON
SIZE | 100mm | Substrate: | <100>
LOAD | 1 | Comment: | Measured on Nanospec
Ellipsomter
POSITION | Center | Top | Left | Flat | Right | Mean Avg | S1 Dev | + or - % | HI-LO%
center | 1143 | 1125 | 1135 | 1132 | 1125 | 1132 | 7.549834 | 0.6669465 | 0.795053
[6 empty] | Dep Rate: | 113.2 | A/min

## R39
DATE: | 2017-07-18 |  | RECIPE: | LSNIT |  | Operator | Gordon
Tool ID: | PD01
Process: | Low Stress PECVD Silicon Nitride
TEMP: | 250 C | DEP TIME | 10 | min | PRCPR | 900 mTorr | Power | 100 W
GAS | 2% SiH4 | GAS | NH3 | GAS | N2 | GAS | He
FLOW | 200 | FLOW | 4 | FLOW | 200 | FLOW | 600
WAFER: | 4" SILICON
SIZE | 100mm | Substrate: | <100>
LOAD | 1 | Comment: | Measured on Nanospec
Ellipsomter
POSITION | Center | Top | Left | Flat | Right | Mean Avg | S1 Dev | + or - % | HI-LO%
center | 1074 | 1042 | 1071 | 1068 | 1052 | 1061.4 | 13.77679 | 1.297983 | 1.507443
[6 empty] | Dep Rate: | 106.14 | A/min

## R40
DATE: | 2017-10-05 |  | RECIPE: | LSNIT |  | Operator | Gordon
Tool ID: | PD01
Process: | Low Stress PECVD Silicon Nitride
TEMP: | 250 C | DEP TIME | 10 | min | PRCPR | 900 mTorr | Power | 100 W
GAS | 2% SiH4 | GAS | NH3 | GAS | N2 | GAS | He
FLOW | 200 | FLOW | 4 | FLOW | 200 | FLOW | 600
WAFER: | 4" SILICON
SIZE | 100mm | Substrate: | <100>
LOAD | 1 | Comment: | Measured on Nanospec
Ellipsomter
POSITION | Center | Top | Left | Flat | Right | Mean Avg | S1 Dev | + or - % | HI-LO%
center | 1155 | 1129 | 1148 | 1152 | 1139 | 1144.6 | 10.59717 | 0.9258404 | 1.135768
[6 empty] | Dep Rate: | 114.46 | A/min

## R41
DATE: | 2018-01-04 |  | RECIPE: | LSNIT |  | Operator | Gordon
Tool ID: | PD01
Process: | Low Stress PECVD Silicon Nitride
TEMP: | 250 C | DEP TIME | 10 | min | PRCPR | 900 mTorr | Power | 100 W
GAS | 2% SiH4 | GAS | NH3 | GAS | N2 | GAS | He
FLOW | 200 | FLOW | 4 | FLOW | 200 | FLOW | 600
WAFER: | 4" SILICON
SIZE | 100mm | Substrate: | <100>
LOAD | 1 | Comment: | Measured on Nanospec
Ellipsomter
POSITION | Center | Top | Left | Flat | Right | Mean Avg | S1 Dev | + or - % | HI-LO%
center | 1075 | 1057 | 1068 | 1073 | 1065 | 1067.6 | 7.127412 | 0.6676107 | 0.8430124
[6 empty] | Dep Rate: | 106.76 | A/min

## R42
DATE: | 2018-04-26 |  | RECIPE: | LSNIT |  | Operator | Gordon
Tool ID: | PD01
Process: | Low Stress PECVD Silicon Nitride
TEMP: | 250 C | DEP TIME | 10 | min | PRCPR | 900 mTorr | Power | 100 W
GAS | 2% SiH4 | GAS | NH3 | GAS | N2 | GAS | He
FLOW | 200 | FLOW | 4 | FLOW | 200 | FLOW | 600
WAFER: | 4" SILICON
SIZE | 100mm | Substrate: | <100>
LOAD | 1 | Comment: | Measured on Nanospec
Ellipsomter
POSITION | Center | Top | Left | Flat | Right | Mean Avg | S1 Dev | + or - % | HI-LO%
center | 1060 | 1041 | 1052 | 1050 | 1043 | 1049.2 | 7.596052 | 0.7239851 | 0.9054518
[6 empty] | Dep Rate: | 104.92 | A/min

## R43
DATE: | 2018-07-18 |  | RECIPE: | LSNIT |  | Operator | Gordon
Tool ID: | PD01
Process: | Low Stress PECVD Silicon Nitride
TEMP: | 250 C | DEP TIME | 10 | min | PRCPR | 900 mTorr | Power | 100 W
GAS | 2% SiH4 | GAS | NH3 | GAS | N2 | GAS | He
FLOW | 200 | FLOW | 4 | FLOW | 200 | FLOW | 600
WAFER: | 4" SILICON
SIZE | 100mm | Substrate: | <100>
LOAD | 1 | Comment: | Measured on Nanospec
Ellipsomter
POSITION | Center | Top | Left | Flat | Right | Mean Avg | S1 Dev | + or - % | HI-LO%
center | 1031 | 1011 | 1022 | 1030 | 1018 | 1022.4 | 8.38451 | 0.8200811 | 0.9780908
[6 empty] | Dep Rate: | 102.24 | A/min

## R44
DATE: | 2018-11-12 |  | RECIPE: | LSNIT |  | Operator | Gordon
Tool ID: | PD01
Process: | Low Stress PECVD Silicon Nitride
TEMP: | 250 C | DEP TIME | 10 | min | PRCPR | 900 mTorr | Power | 100 W
GAS | 2% SiH4 | GAS | NH3 | GAS | N2 | GAS | He
FLOW | 200 | FLOW | 4 | FLOW | 200 | FLOW | 600
WAFER: | 4" SILICON
SIZE | 100mm | Substrate: | <100>
LOAD | 1 | Comment: | Measured on Nanospec
Ellipsomter
POSITION | Center | Top | Left | Flat | Right | Mean Avg | S1 Dev | + or - % | HI-LO%
center | 1096 | 1081 | 1095 | 1090 | 1081 | 1088.6 | 7.300685 | 0.670649 | 0.6889583
[6 empty] | Dep Rate: | 108.86 | A/min

## R45
DATE: | 2019-03-05 |  | RECIPE: | LSNIT |  | Operator | Gordon
Tool ID: | PD01
Process: | Low Stress PECVD Silicon Nitride
TEMP: | 250 C | DEP TIME | 10 | min | PRCPR | 900 mTorr | Power | 100 W
GAS | 2% SiH4 | GAS | NH3 | GAS | N2 | GAS | He
FLOW | 200 | FLOW | 4 | FLOW | 200 | FLOW | 600
WAFER: | 4" SILICON
SIZE | 100mm | Substrate: | <100>
LOAD | 1 | Comment: | Measured on Nanospec
Ellipsomter
POSITION | Center | Top | Left | Flat | Right | Mean Avg | S1 Dev | + or - % | HI-LO%
center | 1025 | 1005 | 1016 | 1023 | 1015 | 1016.8 | 7.886698 | 0.775639 | 0.9834776
[6 empty] | Dep Rate: | 101.68 | A/min

## R46
DATE: | 2019-07-23 |  | RECIPE: | LSNIT |  | Operator | Gordon
Tool ID: | PD01
Process: | Low Stress PECVD Silicon Nitride
TEMP: | 250 C | DEP TIME | 10 | min | PRCPR | 900 mTorr | Power | 100 W
GAS | 2% SiH4 | GAS | NH3 | GAS | N2 | GAS | He
FLOW | 200 | FLOW | 4 | FLOW | 200 | FLOW | 600
WAFER: | 4" SILICON
SIZE | 100mm | Substrate: | <100>
LOAD | 1 | Comment: | Measured on Nanospec
Ellipsomter
POSITION | Center | Top | Left | Flat | Right | Mean Avg | S1 Dev | + or - % | HI-LO%
center | 1031 | 1018 | 1022 | 1030 | 1024 | 1025 | 5.477226 | 0.5343635 | 0.6341463
[6 empty] | Dep Rate: | 102.5 | A/min

## R47
DATE: | 2019-12-03 |  | RECIPE: | LSNIT |  | Operator | Gordon
Tool ID: | PD01
Process: | Low Stress PECVD Silicon Nitride
TEMP: | 250 C | DEP TIME | 10 | min | PRCPR | 900 mTorr | Power | 100 W
GAS | 2% SiH4 | GAS | NH3 | GAS | N2 | GAS | He
FLOW | 200 | FLOW | 4 | FLOW | 200 | FLOW | 600
WAFER: | 4" SILICON
SIZE | 100mm | Substrate: | <100>
LOAD | 1 | Comment: | Measured on Nanospec
Ellipsomter
POSITION | Center | Top | Left | Flat | Right | Mean Avg | S1 Dev | + or - % | HI-LO%
center | 1086 | 1054 | 1065 | 1081 | 1069 | 1071 | 12.78671 | 1.193904 | 1.493931
[6 empty] | Dep Rate: | 107.1 | A/min

## R48
DATE: | 2020-01-31 |  | RECIPE: | LSNIT |  | Operator | Gordon
Tool ID: | PD01
Process: | Low Stress PECVD Silicon Nitride
TEMP: | 250 C | DEP TIME | 10 | min | PRCPR | 900 mTorr | Power | 100 W
GAS | 2% SiH4 | GAS | NH3 | GAS | N2 | GAS | He
FLOW | 200 | FLOW | 4 | FLOW | 200 | FLOW | 600
WAFER: | 4" SILICON
SIZE | 100mm | Substrate: | <100>
LOAD | 1 | Comment: | Measured on Nanospec
Ellipsomter
POSITION | Center | Top | Left | Flat | Right | Mean Avg | S1 Dev | + or - % | HI-LO%
center | 1091 | 1076 | 1087 | 1088 | 1080 | 1084.4 | 6.188699 | 0.5707026 | 0.6916267
[6 empty] | Dep Rate: | 108.44 | A/min

## R49
DATE: | 2020-06-05 |  | RECIPE: | LSNIT |  | Operator | Gordon
Tool ID: | PD01
Process: | Low Stress PECVD Silicon Nitride
TEMP: | 250 C | DEP TIME | 10 | min | PRCPR | 900 mTorr | Power | 100 W
GAS | 2% SiH4 | GAS | NH3 | GAS | N2 | GAS | He
FLOW | 200 | FLOW | 4 | FLOW | 200 | FLOW | 600
WAFER: | 4" SILICON
SIZE | 100mm | Substrate: | <100>
LOAD | 1 | Comment: | Measured on Nanospec
Ellipsomter
POSITION | Center | Top | Left | Flat | Right | Mean Avg | S1 Dev | + or - % | HI-LO%
center | 1044 | 1030 | 1033 | 1044 | 1040 | 1038.2 | 6.418723 | 0.6182549 | 0.6742439
[6 empty] | Dep Rate: | 103.82 | A/min

## R50
DATE: | 10/262020 |  | RECIPE: | LSNIT |  | Operator | Gordon
Tool ID: | PD01
Process: | Low Stress PECVD Silicon Nitride
TEMP: | 250 C | DEP TIME | 10 | min | PRCPR | 900 mTorr | Power | 100 W
GAS | 2% SiH4 | GAS | NH3 | GAS | N2 | GAS | He
FLOW | 200 | FLOW | 4 | FLOW | 200 | FLOW | 600
WAFER: | 4" SILICON
SIZE | 100mm | Substrate: | <100>
LOAD | 1 | Comment: | Measured on Nanospec
Ellipsomter
POSITION | Center | Top | Left | Flat | Right | Mean Avg | S1 Dev | + or - % | HI-LO%
center | 1005 | 999.8 | 1001 | 1005 | 1000 | 1002.16 | 2.632109 | 0.2626436 | 0.2594396
[6 empty] | Dep Rate: | 100.216 | A/min

## R51
DATE: | 1/192021 |  | RECIPE: | LSNIT |  | Operator | Gordon
Tool ID: | PD01
Process: | Low Stress PECVD Silicon Nitride
TEMP: | 250 C | DEP TIME | 10 | min | PRCPR | 900 mTorr | Power | 100 W
GAS | 2% SiH4 | GAS | NH3 | GAS | N2 | GAS | He
FLOW | 200 | FLOW | 4 | FLOW | 200 | FLOW | 600
WAFER: | 4" SILICON
SIZE | 100mm | Substrate: | <100>
LOAD | 1 | Comment: | Measured on Nanospec
Ellipsomter
POSITION | Center | Top | Left | Flat | Right | Mean Avg | S1 Dev | + or - % | HI-LO%
center | 1238 | 1224 | 1225 | 1246 | 1237 | 1234 | 9.354143 | 0.7580343 | 0.89141
[6 empty] | Dep Rate: | 123.4 | A/min

## R52
DATE: | 4/232021 |  | RECIPE: | LSNIT |  | Operator | Gordon
Tool ID: | PD01
Process: | Low Stress PECVD Silicon Nitride
TEMP: | 250 C | DEP TIME | 10 | min | PRCPR | 900 mTorr | Power | 100 W
GAS | 2% SiH4 | GAS | NH3 | GAS | N2 | GAS | He
FLOW | 200 | FLOW | 4 | FLOW | 200 | FLOW | 600
WAFER: | 4" SILICON
SIZE | 100mm | Substrate: | <100>
LOAD | 1 | Comment: | Measured on Nanospec
Ellipsomter
POSITION | Center | Top | Left | Flat | Right | Mean Avg | S1 Dev | + or - % | HI-LO%
center | 1016 | 1015 | 1018 | 1020 | 1019 | 1017.6 | 2.073644 | 0.2037779 | 0.2456761
[6 empty] | Dep Rate: | 101.76 | A/min

## R53
DATE: | 7/262021 |  | RECIPE: | LSNIT |  | Operator | Gordon
Tool ID: | PD01
Process: | Low Stress PECVD Silicon Nitride
TEMP: | 250 C | DEP TIME | 10 | min | PRCPR | 900 mTorr | Power | 100 W
GAS | 2% SiH4 | GAS | NH3 | GAS | N2 | GAS | He
FLOW | 200 | FLOW | 4 | FLOW | 200 | FLOW | 600
WAFER: | 4" SILICON
SIZE | 100mm | Substrate: | <100>
LOAD | 1 | Comment: | Measured on Nanospec
Ellipsomter
POSITION | Center | Top | Left | Flat | Right | Mean Avg | S1 Dev | + or - % | HI-LO%
center | 1016 | 1026 | 1032 | 1030 | 1027 | 1026.2 | 6.180615 | 0.6022817 | 0.7795751
[6 empty] | Dep Rate: | 102.62 | A/min