## R1
DATE: | 2008-01-23 |  | RECIPE: | STDOX |  | Operator | Gordon
Tool ID: | PD01
Process: | PECVD Silicon Oxide
TEMPL: | 250 | DEP TIME | 10 | min | PRCPR | 900 mTorr | Power | 50 W
GAS | 2% SiH4 | GAS | N2O | GAS | N2 | GAS | He
FLOW | 400 | FLOW | 900 | FLOW | 0 | FLOW | 0
WAFER: | 4" SILICON
SIZE | 100mm | Substrate: | 100
LOAD | 1 | Comment: |  | Ellip. T=411.36 nm n0 = 1.448 n1 = 38.5
Nanospec
POSITION | Center | Top | Left | Flat | Right | Mean Avg | S1 Dev | + or - % | HI-LO%
center | 4092 | 4216 | 4152 | 4158 | 4166 | 4156.8 | 44.19502 | 1.063198 | 1.491532
|  |  |  | Wafer to | Wafer | 4156.8 | 44.19502 | 1.063198 | 1.491532
[6 empty] | Dep Rate: | 415.68 | A/min

## R2
DATE: | 2008-04-22 |  | RECIPE: | STDOX |  | Operator | Gordon
Tool ID: | PD01
Process: | PECVD Silicon Oxide
TEMPL: | 250 | DEP TIME | 10 | min | PRCPR | 900 mTorr | Power | 50 W
GAS | 2% SiH4 | GAS | N2O | GAS | N2 | GAS | He
FLOW | 400 | FLOW | 900 | FLOW | 0 | FLOW | 0
WAFER: | 4" SILICON
SIZE | 100mm | Substrate: | 100
LOAD | 1 | Comment: |  | Ellip. T=398.0 nm n0 = 1.436 n1 = 30.2
Nanospec
POSITION | Center | Top | Left | Flat | Right | Mean Avg | S1 Dev | + or - % | HI-LO%
center | 3985 | 4031 | 4000 | 4025 | 4030 | 4014.2 | 20.6325 | 0.5139878 | 0.572966
|  |  |  | Wafer to | Wafer | 4014.2 | 20.6325 | 0.5139878 | 0.572966
[6 empty] | Dep Rate: | 401.42 | A/min

## R3
DATE: | 2008-06-20 |  | RECIPE: | STDOX |  | Operator | Gordon
Tool ID: | PD01
Process: | PECVD Silicon Oxide
TEMPL: | 250 | DEP TIME | 10 | min | PRCPR | 900 mTorr | Power | 50 W
GAS | 2% SiH4 | GAS | N2O | GAS | N2 | GAS | He
FLOW | 400 | FLOW | 900 | FLOW | 0 | FLOW | 0
WAFER: | 4" SILICON
SIZE | 100mm | Substrate: | 100
LOAD | 1 | Comment: |  | Ellip. T=425.05 nm n0 = 1.463 n1 = 29
Nanospec
POSITION | Center | Top | Left | Flat | Right | Mean Avg | S1 Dev | + or - % | HI-LO%
center | 4277 | 4351 | 4287 | 4293 | 4301 | 4301.8 | 28.8652 | 0.6710029 | 0.8601051
[6 empty] | Dep Rate: | 430.18 | A/min

## R4
DATE: | 2008-10-21 |  | RECIPE: | STDOX |  | Operator | Gordon
Tool ID: | PD01
Process: | PECVD Silicon Oxide
TEMPL: | 250 | DEP TIME | 10 | min | PRCPR | 900 mTorr | Power | 50 W
GAS | 2% SiH4 | GAS | N2O | GAS | N2 | GAS | He
FLOW | 400 | FLOW | 900 | FLOW | 0 | FLOW | 0
WAFER: | 4" SILICON
SIZE | 100mm | Substrate: | 100
LOAD | 1 | Comment: |  | Ellip. T=417.83 nm n0 = 1.458 n1 = 39.5
Nanospec
POSITION | Center | Top | Left | Flat | Right | Mean Avg | S1 Dev | + or - % | HI-LO%
center | 4195 | 4183 | 4187 | 4277 | 4234 | 4215.2 | 40.03998 | 0.9498951 | 1.115012
[6 empty] | Dep Rate: | 421.52 | A/min

## R5
DATE: | 2009-01-21 |  | RECIPE: | STDOX |  | Operator | Gordon
Tool ID: | PD01
Process: | PECVD Silicon Oxide
TEMPL: | 250 | DEP TIME | 10 | min | PRCPR | 900 mTorr | Power | 50 W
GAS | 2% SiH4 | GAS | N2O | GAS | N2 | GAS | He
FLOW | 400 | FLOW | 900 | FLOW | 0 | FLOW | 0
WAFER: | 4" SILICON
SIZE | 100mm | Substrate: | 100
LOAD | 1 | Comment: |  | Ellip. T=414.8 nm n0 = 1.453 n1 = 35.6
Nanospec
POSITION | Center | Top | Left | Flat | Right | Mean Avg | S1 Dev | + or - % | HI-LO%
center | 4142 | 4149 | 4185 | 4169 | 4156 | 4160.2 | 17.07923 | 0.4105386 | 0.5168021
[6 empty] | Dep Rate: | 416.02 | A/min

## R6
DATE: | 2009-05-12 |  | RECIPE: | STDOX |  | Operator | Gordon
Tool ID: | PD01
Process: | PECVD Silicon Oxide
TEMPL: | 250 | DEP TIME | 10 | min | PRCPR | 900 mTorr | Power | 50 W
GAS | 2% SiH4 | GAS | N2O | GAS | N2 | GAS | He
FLOW | 400 | FLOW | 900 | FLOW | 0 | FLOW | 0
WAFER: | 4" SILICON
SIZE | 100mm | Substrate: | 100
LOAD | 1 | Comment: |  | Ellip. T=414.8 nm n0 = 1.453 n1 = 35.6
Nanospec
POSITION | Center | Top | Left | Flat | Right | Mean Avg | S1 Dev | + or - % | HI-LO%
center | 4119 | 4195 | 4109 | 4081 | 4118 | 4124.4 | 42.35328 | 1.026895 | 1.382019
[6 empty] | Dep Rate: | 412.44 | A/min

## R7
DATE: | 2009-07-17 |  | RECIPE: | STDOX |  | Operator | Gordon
Tool ID: | PD01
Process: | PECVD Silicon Oxide
TEMPL: | 250 | DEP TIME | 10 | min | PRCPR | 900 mTorr | Power | 50 W
GAS | 2% SiH4 | GAS | N2O | GAS | N2 | GAS | He
FLOW | 400 | FLOW | 900 | FLOW | 0 | FLOW | 0
WAFER: | 4" SILICON
SIZE | 100mm | Substrate: | <100>
LOAD | 1 | Comment:
POSITION | Center | Top | Left | Flat | Right | Mean Avg | S1 Dev | + or - % | HI-LO%
center | 3986 | 3931 | 3997 | 4064 | 3934 | 3982.4 | 54.47293 | 1.367842 | 1.669847
[6 empty] | Dep Rate: | 398.24 | A/min

## R8
DATE: | 2009-11-24 |  | RECIPE: | STDOX |  | Operator | Gordon
Tool ID: | PD01
Process: | PECVD Silicon Oxide
TEMPL: | 250 | DEP TIME | 10 | min | PRCPR | 900 mTorr | Power | 50 W
GAS | 2% SiH4 | GAS | N2O | GAS | N2 | GAS | He
FLOW | 400 | FLOW | 900 | FLOW | 0 | FLOW | 0
WAFER: | 4" SILICON
SIZE | 100mm | Substrate: | <100>
LOAD | 1 | Comment:
POSITION | Center | Top | Left | Flat | Right | Mean Avg | S1 Dev | + or - % | HI-LO%
center | 4077 | 4061 | 3979 | 3991 | 4141 | 4049.8 | 66.43192 | 1.640375 | 2.000099
[6 empty] | Dep Rate: | 404.98 | A/min

## R9
DATE: | 2010-02-17 |  | RECIPE: | STDOX |  | Operator | Gordon
Tool ID: | PD01
Process: | PECVD Silicon Oxide
TEMPL: | 250 | DEP TIME | 10 | min | PRCPR | 900 mTorr | Power | 50 W
GAS | 2% SiH4 | GAS | N2O | GAS | N2 | GAS | He
FLOW | 400 | FLOW | 900 | FLOW | 0 | FLOW | 0
WAFER: | 4" SILICON
SIZE | 100mm | Substrate: | <100>
LOAD | 1 | Comment:
POSITION | Center | Top | Left | Flat | Right | Mean Avg | S1 Dev | + or - % | HI-LO%
center | 4118 | 4071 | 4085 | 4068 | 4022 | 4072.8 | 34.63669 | 0.8504392 | 1.17855
[6 empty] | Dep Rate: | 407.28 | A/min

## R10
DATE: | 2010-05-24 |  | RECIPE: | STDOX |  | Operator | Gordon
Tool ID: | PD01
Process: | PECVD Silicon Oxide
TEMPL: | 250 | DEP TIME | 10 | min | PRCPR | 900 mTorr | Power | 50 W
GAS | 2% SiH4 | GAS | N2O | GAS | N2 | GAS | He
FLOW | 400 | FLOW | 900 | FLOW | 0 | FLOW | 0
WAFER: | 4" SILICON
SIZE | 100mm | Substrate: | <100>
LOAD | 1 | Comment: | ellipsometer
POSITION | Center | Top | Left | Flat | Right | Mean Avg | S1 Dev | + or - % | HI-LO%
center | 4150 | 4062 | 4083 | 4258 | 4106 | 4131.8 | 77.74445 | 1.881612 | 2.371848
[6 empty] | Dep Rate: | 413.18 | A/min

## R11
DATE: | 2010-09-01 |  | RECIPE: | STDOX |  | Operator | Gordon
Tool ID: | PD01
Process: | PECVD Silicon Oxide
TEMPL: | 250 | DEP TIME | 10 | min | PRCPR | 900 mTorr | Power | 50 W
GAS | 2% SiH4 | GAS | N2O | GAS | N2 | GAS | He
FLOW | 400 | FLOW | 900 | FLOW | 0 | FLOW | 0
WAFER: | 4" SILICON
SIZE | 100mm | Substrate: | <100>
LOAD | 1 | Comment: | ellipsometer
POSITION | Center | Top | Left | Flat | Right | Mean Avg | S1 Dev | + or - % | HI-LO%
center | 4142 | 4059 | 4098 | 4210 | 4149 | 4131.6 | 56.91485 | 1.37755 | 1.827379
[6 empty] | Dep Rate: | 413.16 | A/min

## R12
DATE: | 2010-11-03 |  | RECIPE: | STDOX |  | Operator | Gordon
Tool ID: | PD01
Process: | PECVD Silicon Oxide
TEMPL: | 250 | DEP TIME | 10 | min | PRCPR | 900 mTorr | Power | 50 W
GAS | 2% SiH4 | GAS | N2O | GAS | N2 | GAS | He
FLOW | 400 | FLOW | 900 | FLOW | 0 | FLOW | 0
WAFER: | 4" SILICON
SIZE | 100mm | Substrate: | <100>
LOAD | 1 | Comment: | ellipsometer
POSITION | Center | Top | Left | Flat | Right | Mean Avg | S1 Dev | + or - % | HI-LO%
center | 4113 | 4151 | 4067 | 4070 | 4120 | 4104.2 | 35.60477 | 0.8675205 | 1.023342
[6 empty] | Dep Rate: | 410.42 | A/min

## R13
DATE: | 2011-01-10 |  | RECIPE: | STDOX |  | Operator | Gordon
Tool ID: | PD01
Process: | PECVD Silicon Oxide
TEMPL: | 250 | DEP TIME | 10 | min | PRCPR | 900 mTorr | Power | 50 W
GAS | 2% SiH4 | GAS | N2O | GAS | N2 | GAS | He
FLOW | 400 | FLOW | 900 | FLOW | 0 | FLOW | 0
WAFER: | 4" SILICON
SIZE | 100mm | Substrate: | <100>
LOAD | 1 | Comment: | ellipsometer
POSITION | Center | Top | Left | Flat | Right | Mean Avg | S1 Dev | + or - % | HI-LO%
center | 4117 | 4038 | 4070 | 4192 | 4128 | 4109 | 58.89822 | 1.433395 | 1.873935
[6 empty] | Dep Rate: | 410.9 | A/min

## R14
DATE: | 2011-05-26 |  | RECIPE: | STDOX |  | Operator | Gordon
Tool ID: | PD01
Process: | PECVD Silicon Oxide
TEMPL: | 250 | DEP TIME | 10 | min | PRCPR | 900 mTorr | Power | 50 W
GAS | 2% SiH4 | GAS | N2O | GAS | N2 | GAS | He
FLOW | 400 | FLOW | 900 | FLOW | 0 | FLOW | 0
WAFER: | 4" SILICON
SIZE | 100mm | Substrate: | <100>
LOAD | 1 | Comment: | ellipsometer
POSITION | Center | Top | Left | Flat | Right | Mean Avg | S1 Dev | + or - % | HI-LO%
center | 4264 | 4087 | 4160 | 4196 | 4189 | 4179.2 | 64.10694 | 1.533952 | 2.11763
[6 empty] | Dep Rate: | 417.92 | A/min

## R15
DATE: | 2011-07-26 |  | RECIPE: | STDOX |  | Operator | Gordon
Tool ID: | PD01
Process: | PECVD Silicon Oxide
TEMPL: | 250 | DEP TIME | 10 | min | PRCPR | 900 mTorr | Power | 50 W
GAS | 2% SiH4 | GAS | N2O | GAS | N2 | GAS | He
FLOW | 400 | FLOW | 900 | FLOW | 0 | FLOW | 0
WAFER: | 4" SILICON
SIZE | 100mm | Substrate: | <100>
LOAD | 1 | Comment: | ellipsometer: |  | no=1.461, n1=37.2
POSITION | Center | Top | Left | Flat | Right | Mean Avg | S1 Dev | + or - % | HI-LO%
center | 4230 | 4109 | 4164 | 4217 | 4162 | 4176.4 | 48.54173 | 1.162287 | 1.448616
[6 empty] | Dep Rate: | 417.64 | A/min

## R16
DATE: | 2011-11-01 |  | RECIPE: | STDOX |  | Operator | Gordon
Tool ID: | PD01
Process: | PECVD Silicon Oxide
TEMPL: | 250 | DEP TIME | 10 | min | PRCPR | 900 mTorr | Power | 50 W
GAS | 2% SiH4 | GAS | N2O | GAS | N2 | GAS | He
FLOW | 400 | FLOW | 900 | FLOW | 0 | FLOW | 0
WAFER: | 4" SILICON
SIZE | 100mm | Substrate: | <100>
LOAD | 1 | Comment:
POSITION | Center | Top | Left | Flat | Right | Mean Avg | S1 Dev | + or - % | HI-LO%
center | 4156 | 4051 | 4171 | 4211 | 4037 | 4125.2 | 76.96233 | 1.865663 | 2.108989
[6 empty] | Dep Rate: | 412.52 | A/min

## R17
DATE: | 2012-01-09 |  | RECIPE: | STDOX |  | Operator | Gordon
Tool ID: | PD01
Process: | PECVD Silicon Oxide
TEMPL: | 250 | DEP TIME | 10 | min | PRCPR | 900 mTorr | Power | 50 W
GAS | 2% SiH4 | GAS | N2O | GAS | N2 | GAS | He
FLOW | 400 | FLOW | 900 | FLOW | 0 | FLOW | 0
WAFER: | 4" SILICON
SIZE | 100mm | Substrate: | <100>
LOAD | 1 | Comment:
POSITION | Center | Top | Left | Flat | Right | Mean Avg | S1 Dev | + or - % | HI-LO%
center | 3986 | 3983 | 3940 | 3995 | 4069 | 3994.6 | 46.70439 | 1.169188 | 1.61468
[6 empty] | Dep Rate: | 399.46 | A/min

## R18
DATE: | 2012-06-12 |  | RECIPE: | STDOX |  | Operator | Gordon
Tool ID: | PD01
Process: | PECVD Silicon Oxide
TEMPL: | 250 | DEP TIME | 10 | min | PRCPR | 900 mTorr | Power | 50 W
GAS | 2% SiH4 | GAS | N2O | GAS | N2 | GAS | He
FLOW | 400 | FLOW | 900 | FLOW | 0 | FLOW | 0
WAFER: | 4" SILICON
SIZE | 100mm | Substrate: | <100>
LOAD | 1 | Comment:
POSITION | Center | Top | Left | Flat | Right | Mean Avg | S1 Dev | + or - % | HI-LO%
center | 4231 | 4114 | 4152 | 4318 | 4211 | 4205.2 | 78.37538 | 1.863773 | 2.425568
[6 empty] | Dep Rate: | 420.52 | A/min

## R19
DATE: | 2012-09-11 |  | RECIPE: | STDOX |  | Operator | Gordon
Tool ID: | PD01
Process: | PECVD Silicon Oxide
TEMPL: | 250 | DEP TIME | 10 | min | PRCPR | 900 mTorr | Power | 50 W
GAS | 2% SiH4 | GAS | N2O | GAS | N2 | GAS | He
FLOW | 400 | FLOW | 900 | FLOW | 0 | FLOW | 0
WAFER: | 4" SILICON
SIZE | 100mm | Substrate: | <100>
LOAD | 1 | Comment:
POSITION | Center | Top | Left | Flat | Right | Mean Avg | S1 Dev | + or - % | HI-LO%
center | 4187 | 4130 | 4136 | 4150 | 4137 | 4148 | 22.98913 | 0.554222 | 0.6870781
[6 empty] | Dep Rate: | 414.8 | A/min

## R20
DATE: | 2012-12-13 |  | RECIPE: | STDOX |  | Operator | Gordon
Tool ID: | PD01
Process: | PECVD Silicon Oxide
TEMPL: | 250 | DEP TIME | 10 | min | PRCPR | 900 mTorr | Power | 50 W
GAS | 2% SiH4 | GAS | N2O | GAS | N2 | GAS | He
FLOW | 400 | FLOW | 900 | FLOW | 0 | FLOW | 0
WAFER: | 4" SILICON
SIZE | 100mm | Substrate: | <100>
LOAD | 1 | Comment:
POSITION | Center | Top | Left | Flat | Right | Mean Avg | S1 Dev | + or - % | HI-LO%
center | 3996 | 3947 | 3956 | 4045 | 3999 | 3988.6 | 39.17014 | 0.9820524 | 1.228501
[6 empty] | Dep Rate: | 398.86 | A/min

## R21
DATE: | 2013-01-03 |  | RECIPE: | STDOX |  | Operator | Gordon
Tool ID: | PD01
Process: | PECVD Silicon Oxide
TEMPL: | 250 | DEP TIME | 10 | min | PRCPR | 900 mTorr | Power | 50 W
GAS | 2% SiH4 | GAS | N2O | GAS | N2 | GAS | He
FLOW | 400 | FLOW | 900 | FLOW | 0 | FLOW | 0
WAFER: | 4" SILICON
SIZE | 100mm | Substrate: | <100>
LOAD | 1 | Comment:
POSITION | Center | Top | Left | Flat | Right | Mean Avg | S1 Dev | + or - % | HI-LO%
center | 4021 | 3960 | 3979 | 4088 | 4037 | 4017 | 50.3736 | 1.254011 | 1.593229
[6 empty] | Dep Rate: | 401.7 | A/min

## R22
DATE: | 2013-04-08 |  | RECIPE: | STDOX |  | Operator | Gordon
Tool ID: | PD01
Process: | PECVD Silicon Oxide
TEMPL: | 250 | DEP TIME | 10 | min | PRCPR | 900 mTorr | Power | 50 W
GAS | 2% SiH4 | GAS | N2O | GAS | N2 | GAS | He
FLOW | 400 | FLOW | 900 | FLOW | 0 | FLOW | 0
WAFER: | 4" SILICON
SIZE | 100mm | Substrate: | <100>
LOAD | 1 | Comment:
POSITION | Center | Top | Left | Flat | Right | Mean Avg | S1 Dev | + or - % | HI-LO%
center | 3925 | 3880 | 3926 | 4013 | 3924 | 3933.6 | 48.47989 | 1.232456 | 1.690563
[6 empty] | Dep Rate: | 393.36 | A/min

## R23
DATE: | 2013-07-25 |  | RECIPE: | STDOX |  | Operator | Gordon
Tool ID: | PD01
Process: | PECVD Silicon Oxide
TEMPL: | 250 | DEP TIME | 10 | min | PRCPR | 900 mTorr | Power | 50 W
GAS | 2% SiH4 | GAS | N2O | GAS | N2 | GAS | He
FLOW | 400 | FLOW | 900 | FLOW | 0 | FLOW | 0
WAFER: | 4" SILICON
SIZE | 100mm | Substrate: | <100>
LOAD | 1 | Comment:
POSITION | Center | Top | Left | Flat | Right | Mean Avg | S1 Dev | + or - % | HI-LO%
center | 4072 | 4069 | 4185 | 4031 | 3997 | 4070.8 | 70.84631 | 1.740354 | 2.309128
[6 empty] | Dep Rate: | 407.08 | A/min

## R24
DATE: | 2013-10-29 |  | RECIPE: | STDOX |  | Operator | Gordon
Tool ID: | PD01
Process: | PECVD Silicon Oxide
TEMPL: | 250 | DEP TIME | 10 | min | PRCPR | 900 mTorr | Power | 50 W
GAS | 2% SiH4 | GAS | N2O | GAS | N2 | GAS | He
FLOW | 400 | FLOW | 900 | FLOW | 0 | FLOW | 0
WAFER: | 4" SILICON
SIZE | 100mm | Substrate: | <100>
LOAD | 1 | Comment: | ellipsometer: t=399.4 |  | n0=1.453 | n1=39.2
POSITION | Center | Top | Left | Flat | Right | Mean Avg | S1 Dev | + or - % | HI-LO%
center | 3994 | 4030 | 4001 | 3969 | 3950 | 3988.8 | 30.70342 | 0.7697408 | 1.002808
[6 empty] | Dep Rate: | 398.88 | A/min

## R25
DATE: | 2014-01-10 |  | RECIPE: | STDOX |  | Operator | Gordon
Tool ID: | PD01
Process: | PECVD Silicon Oxide
TEMPL: | 250 | DEP TIME | 10 | min | PRCPR | 900 mTorr | Power | 50 W
GAS | 2% SiH4 | GAS | N2O | GAS | N2 | GAS | He
FLOW | 400 | FLOW | 900 | FLOW | 0 | FLOW | 0
WAFER: | 4" SILICON
SIZE | 100mm | Substrate: | <100>
LOAD | 1 | Comment: | ellipsometer: t=339.2 |  | n0=1.448 | n1=38.9
POSITION | Center | Top | Left | Flat | Right | Mean Avg | S1 Dev | + or - % | HI-LO%
center | 4001 | 3945 | 3935 | 3963 | 4076 | 3984 | 57.26255 | 1.437313 | 1.769578
[6 empty] | Dep Rate: | 398.4 | A/min

## R26
DATE: | 2014-05-29 |  | RECIPE: | STDOX |  | Operator | Gordon
Tool ID: | PD01
Process: | PECVD Silicon Oxide
TEMPL: | 250 | DEP TIME | 10 | min | PRCPR | 900 mTorr | Power | 50 W
GAS | 2% SiH4 | GAS | N2O | GAS | N2 | GAS | He
FLOW | 400 | FLOW | 900 | FLOW | 0 | FLOW | 0
WAFER: | 4" SILICON
SIZE | 100mm | Substrate: | <100>
LOAD | 1 | Comment: | ellipsometer: t=420.8 |  | n0=1.456 | n1=40.6
POSITION | Center | Top | Left | Flat | Right | Mean Avg | S1 Dev | + or - % | HI-LO%
center | 4208 | 4242 | 4299 | 4134 | 4126 | 4201.8 | 73.22022 | 1.742592 | 2.058642
[6 empty] | Dep Rate: | 420.18 | A/min

## R27
DATE: | 2014-08-05 |  | RECIPE: | STDOX |  | Operator | Gordon
Tool ID: | PD01
Process: | PECVD Silicon Oxide
TEMPL: | 250 | DEP TIME | 10 | min | PRCPR | 900 mTorr | Power | 50 W
GAS | 2% SiH4 | GAS | N2O | GAS | N2 | GAS | He
FLOW | 400 | FLOW | 900 | FLOW | 0 | FLOW | 0
WAFER: | 4" SILICON
SIZE | 100mm | Substrate: | <100>
LOAD | 1 | Comment: | ellipsometer: t=362.8nm |  | n0=1.458 | n1=41.7
POSITION | Center | Top | Left | Flat | Right | Mean Avg | S1 Dev | + or - % | HI-LO%
center | 3628 | 3616 | 3724 | 3615 | 3549 | 3626.4 | 62.76384 | 1.730748 | 2.412861
[6 empty] | Dep Rate: | 362.64 | A/min

## R28
DATE: | 2014-11-06 |  | RECIPE: | STDOX |  | Operator | Gordon
Tool ID: | PD01
Process: | PECVD Silicon Oxide
TEMPL: | 250 | DEP TIME | 10 | min | PRCPR | 900 mTorr | Power | 50 W
GAS | 2% SiH4 | GAS | N2O | GAS | N2 | GAS | He
FLOW | 400 | FLOW | 900 | FLOW | 0 | FLOW | 0
WAFER: | 4" SILICON
SIZE | 100mm | Substrate: | <100>
LOAD | 1 | Comment: | ellipsometer: t=362.8nm |  | n0=1.458 | n1=41.7
POSITION | Center | Top | Left | Flat | Right | Mean Avg | S1 Dev | + or - % | HI-LO%
center | 3583 | 3522 | 3639 | 3618 | 3494 | 3571.2 | 61.86033 | 1.7322 | 2.03013
[6 empty] | Dep Rate: | 357.12 | A/min

## R29
DATE: | 2015-01-23 |  | RECIPE: | STDOX |  | Operator | Gordon
Tool ID: | PD01
Process: | PECVD Silicon Oxide
TEMPL: | 250 | DEP TIME | 10 | min | PRCPR | 900 mTorr | Power | 50 W
GAS | 2% SiH4 | GAS | N2O | GAS | N2 | GAS | He
FLOW | 400 | FLOW | 900 | FLOW | 0 | FLOW | 0
WAFER: | 4" SILICON
SIZE | 100mm | Substrate: | <100>
LOAD | 1 | Comment: | ellipsometer: |  | n0=1.455 | n1=38.7
POSITION | Center | Top | Left | Flat | Right | Mean Avg | S1 Dev | + or - % | HI-LO%
center | 3537 | 3470 | 3448 | 3546 | 3672 | 3534.6 | 87.58881 | 2.47804 | 3.168675
[6 empty] | Dep Rate: | 353.46 | A/min

## R30
DATE: | 2015-04-07 |  | RECIPE: | STDOX |  | Operator | Gordon
Tool ID: | PD01
Process: | PECVD Silicon Oxide
TEMPL: | 250 | DEP TIME | 10 | min | PRCPR | 900 mTorr | Power | 50 W
GAS | 2% SiH4 | GAS | N2O | GAS | N2 | GAS | He
FLOW | 400 | FLOW | 900 | FLOW | 0 | FLOW | 0
WAFER: | 4" SILICON
SIZE | 100mm | Substrate: | <100>
LOAD | 1 | Comment: | ellipsometer: |  | n0=1.455 | n1=38.7
POSITION | Center | Top | Left | Flat | Right | Mean Avg | S1 Dev | + or - % | HI-LO%
center | 3468 | 3595 | 3486 | 3367 | 3430 | 3469.2 | 83.80155 | 2.415587 | 3.28606
[6 empty] | Dep Rate: | 346.92 | A/min

## R31
DATE: | 2015-07-24 |  | RECIPE: | STDOX |  | Operator | Gordon
Tool ID: | PD01
Process: | PECVD Silicon Oxide
TEMPL: | 250 | DEP TIME | 10 | min | PRCPR | 900 mTorr | Power | 50 W
GAS | 2% SiH4 | GAS | N2O | GAS | N2 | GAS | He
FLOW | 400 | FLOW | 900 | FLOW | 0 | FLOW | 0
WAFER: | 4" SILICON
SIZE | 100mm | Substrate: | <100>
LOAD | 1 | Comment: | ellipsometer: |  | n0=1.442 | n1=23.5
POSITION | Center | Top | Left | Flat | Right | Mean Avg | S1 Dev | + or - % | HI-LO%
center | 3203 | 3332 | 3371 | 3104 | 3171 | 3236.2 | 112.0031 | 3.460946 | 4.125209
[6 empty] | Dep Rate: | 323.62 | A/min

## R32
DATE: | 2015-10-21 |  | RECIPE: | STDOX |  | Operator | Gordon
Tool ID: | PD01
Process: | PECVD Silicon Oxide
TEMPL: | 250 | DEP TIME | 10 | min | PRCPR | 900 mTorr | Power | 50 W
GAS | 2% SiH4 | GAS | N2O | GAS | N2 | GAS | He
FLOW | 400 | FLOW | 900 | FLOW | 0 | FLOW | 0
WAFER: | 4" SILICON
SIZE | 100mm | Substrate: | <100>
LOAD | 1 | Comment: | ellipsometer: |  | n0=1.462 | n1=33
POSITION | Center | Top | Left | Flat | Right | Mean Avg | S1 Dev | + or - % | HI-LO%
center | 3340 | 3340 | 3290 | 3250 | 3270 | 3298 | 40.86563 | 1.239104 | 1.364463
[6 empty] | Dep Rate: | 329.8 | A/min

## R33
DATE: | 2016-01-06 |  | RECIPE: | STDOX |  | Operator | Gordon
Tool ID: | PD01
Process: | PECVD Silicon Oxide
TEMPL: | 250 | DEP TIME | 10 | min | PRCPR | 900 mTorr | Power | 50 W
GAS | 2% SiH4 | GAS | N2O | GAS | N2 | GAS | He
FLOW | 400 | FLOW | 900 | FLOW | 0 | FLOW | 0
WAFER: | 4" SILICON
SIZE | 100mm | Substrate: | <100>
LOAD | 1 | Comment: | Measured on Nanospec
POSITION | Center | Top | Left | Flat | Right | Mean Avg | S1 Dev | + or - % | HI-LO%
center | 3257 | 3293 | 3254 | 3161 | 3182 | 3229.4 | 55.53647 | 1.719715 | 2.043723
[6 empty] | Dep Rate: | 322.94 | A/min

## R34
DATE: | 2016-04-12 |  | RECIPE: | STDOX |  | Operator | Gordon
Tool ID: | PD01
Process: | PECVD Silicon Oxide
TEMPL: | 250 | DEP TIME | 10 | min | PRCPR | 900 mTorr | Power | 50 W
GAS | 2% SiH4 | GAS | N2O | GAS | N2 | GAS | He
FLOW | 400 | FLOW | 900 | FLOW | 0 | FLOW | 0
WAFER: | 4" SILICON
SIZE | 100mm | Substrate: | <100>
LOAD | 1 | Comment: | Measured on Nanospec
POSITION | Center | Top | Left | Flat | Right | Mean Avg | S1 Dev | + or - % | HI-LO%
center | 3362 | 3271 | 3354 | 3390 | 3302 | 3335.8 | 48.20996 | 1.445229 | 1.78368
[6 empty] | Dep Rate: | 333.58 | A/min

## R35
DATE: | 2016-08-05 |  | RECIPE: | STDOX |  | Operator | Gordon
Tool ID: | PD01
Process: | PECVD Silicon Oxide
TEMPL: | 250 | DEP TIME | 10 | min | PRCPR | 900 mTorr | Power | 50 W
GAS | 2% SiH4 | GAS | N2O | GAS | N2 | GAS | He
FLOW | 400 | FLOW | 900 | FLOW | 0 | FLOW | 0
WAFER: | 4" SILICON
SIZE | 100mm | Substrate: | <100>
LOAD | 1 | Comment: | Measured on Nanospec
POSITION | Center | Top | Left | Flat | Right | Mean Avg | S1 Dev | + or - % | HI-LO%
center | 3364 | 3258 | 3370 | 3334 | 3256 | 3316.4 | 55.9178 | 1.686099 | 1.718731
[6 empty] | Dep Rate: | 331.64 | A/min

## R36
DATE: | 2016-10-20 |  | RECIPE: | STDOX |  | Operator | Gordon
Tool ID: | PD01
Process: | PECVD Silicon Oxide
TEMPL: | 250 | DEP TIME | 10 | min | PRCPR | 900 mTorr | Power | 50 W
GAS | 2% SiH4 | GAS | N2O | GAS | N2 | GAS | He
FLOW | 400 | FLOW | 900 | FLOW | 0 | FLOW | 0
WAFER: | 4" SILICON
SIZE | 100mm | Substrate: | <100>
LOAD | 1 | Comment: | Measured on Nanospec
POSITION | Center | Top | Left | Flat | Right | Mean Avg | S1 Dev | + or - % | HI-LO%
center | 3440 | 3281 | 3323 | 3361 | 3315 | 3344 | 60.73714 | 1.816302 | 2.377392
[6 empty] | Dep Rate: | 334.4 | A/min

## R37
DATE: | 2017-01-03 |  | RECIPE: | STDOX |  | Operator | Gordon
Tool ID: | PD01
Process: | PECVD Silicon Oxide
TEMPL: | 250 | DEP TIME | 10 | min | PRCPR | 900 mTorr | Power | 50 W
GAS | 2% SiH4 | GAS | N2O | GAS | N2 | GAS | He
FLOW | 400 | FLOW | 900 | FLOW | 0 | FLOW | 0
WAFER: | 4" SILICON
SIZE | 100mm | Substrate: | <100>
LOAD | 1 | Comment: | Measured on Nanospec
POSITION | Center | Top | Left | Flat | Right | Mean Avg | S1 Dev | + or - % | HI-LO%
center | 3211 | 3214 | 3236 | 3115 | 3108 | 3176.8 | 60.43757 | 1.902467 | 2.014606
[6 empty] | Dep Rate: | 317.68 | A/min

## R38
DATE: | 2017-04-20 |  | RECIPE: | STDOX |  | Operator | Gordon
Tool ID: | PD01
Process: | PECVD Silicon Oxide
TEMPL: | 250 | DEP TIME | 10 | min | PRCPR | 900 mTorr | Power | 50 W
GAS | 2% SiH4 | GAS | N2O | GAS | N2 | GAS | He
FLOW | 400 | FLOW | 900 | FLOW | 0 | FLOW | 0
WAFER: | 4" SILICON
SIZE | 100mm | Substrate: | <100>
LOAD | 1 | Comment: | Measured on Nanospec
POSITION | Center | Top | Left | Flat | Right | Mean Avg | S1 Dev | + or - % | HI-LO%
center | 4004 | 3936 | 4001 | 3962 | 3888 | 3958.2 | 48.38595 | 1.222423 | 1.465313
[6 empty] | Dep Rate: | 395.82 | A/min

## R39
DATE: | 2017-07-18 |  | RECIPE: | STDOX |  | Operator | Gordon
Tool ID: | PD01
Process: | PECVD Silicon Oxide
TEMPL: | 250 | DEP TIME | 10 | min | PRCPR | 900 mTorr | Power | 50 W
GAS | 2% SiH4 | GAS | N2O | GAS | N2 | GAS | He
FLOW | 400 | FLOW | 900 | FLOW | 0 | FLOW | 0
WAFER: | 4" SILICON
SIZE | 100mm | Substrate: | <100>
LOAD | 1 | Comment: | Measured on Nanospec
POSITION | Center | Top | Left | Flat | Right | Mean Avg | S1 Dev | + or - % | HI-LO%
center | 3887 | 3845 | 3900 | 3926 | 3892 | 3890 | 29.30017 | 0.7532178 | 1.041131
[6 empty] | Dep Rate: | 389 | A/min

## R40
DATE: | 2017-10-05 |  | RECIPE: | STDOX |  | Operator | Gordon
Tool ID: | PD01
Process: | PECVD Silicon Oxide
TEMPL: | 250 | DEP TIME | 10 | min | PRCPR | 900 mTorr | Power | 50 W
GAS | 2% SiH4 | GAS | N2O | GAS | N2 | GAS | He
FLOW | 400 | FLOW | 900 | FLOW | 0 | FLOW | 0
WAFER: | 4" SILICON
SIZE | 100mm | Substrate: | <100>
LOAD | 1 | Comment: | Measured on Nanospec
POSITION | Center | Top | Left | Flat | Right | Mean Avg | S1 Dev | + or - % | HI-LO%
center | 4052 | 3892 | 3969 | 3991 | 3995 | 3979.8 | 57.86795 | 1.454042 | 2.010151
[6 empty] | Dep Rate: | 397.98 | A/min

## R41
DATE: | 2018-01-04 |  | RECIPE: | STDOX |  | Operator | Gordon
Tool ID: | PD01
Process: | PECVD Silicon Oxide
TEMPL: | 250 | DEP TIME | 10 | min | PRCPR | 900 mTorr | Power | 50 W
GAS | 2% SiH4 | GAS | N2O | GAS | N2 | GAS | He
FLOW | 400 | FLOW | 900 | FLOW | 0 | FLOW | 0
WAFER: | 4" SILICON
SIZE | 100mm | Substrate: | <100>
LOAD | 1 | Comment: | Measured on Nanospec
POSITION | Center | Top | Left | Flat | Right | Mean Avg | S1 Dev | + or - % | HI-LO%
center | 3875 | 3869 | 3932 | 3944 | 3887 | 3901.4 | 34.29723 | 0.8791006 | 0.9611934
[6 empty] | Dep Rate: | 390.14 | A/min

## R42
DATE: | 2018-04-26 |  | RECIPE: | STDOX |  | Operator | Gordon
Tool ID: | PD01
Process: | PECVD Silicon Oxide
TEMPL: | 250 | DEP TIME | 10 | min | PRCPR | 900 mTorr | Power | 50 W
GAS | 2% SiH4 | GAS | N2O | GAS | N2 | GAS | He
FLOW | 400 | FLOW | 900 | FLOW | 0 | FLOW | 0
WAFER: | 4" SILICON
SIZE | 100mm | Substrate: | <100>
LOAD | 1 | Comment: | Measured on Nanospec
POSITION | Center | Top | Left | Flat | Right | Mean Avg | S1 Dev | + or - % | HI-LO%
center | 3746 | 3758 | 3805 | 3812 | 3787 | 3781.6 | 28.83227 | 0.7624358 | 0.8726465
[6 empty] | Dep Rate: | 378.16 | A/min

## R43
DATE: | 2018-07-18 |  | RECIPE: | STDOX |  | Operator | Gordon
Tool ID: | PD01
Process: | PECVD Silicon Oxide
TEMPL: | 250 | DEP TIME | 10 | min | PRCPR | 900 mTorr | Power | 50 W
GAS | 2% SiH4 | GAS | N2O | GAS | N2 | GAS | He
FLOW | 400 | FLOW | 900 | FLOW | 0 | FLOW | 0
WAFER: | 4" SILICON
SIZE | 100mm | Substrate: | <100>
LOAD | 1 | Comment: | Measured on Nanospec
POSITION | Center | Top | Left | Flat | Right | Mean Avg | S1 Dev | + or - % | HI-LO%
center | 3880 | 3794 | 3841 | 3890 | 3840 | 3849 | 38.11824 | 0.9903413 | 1.247077
[6 empty] | Dep Rate: | 384.9 | A/min

## R44
DATE: | 2018-11-13 |  | RECIPE: | STDOX |  | Operator | Gordon
Tool ID: | PD01
Process: | PECVD Silicon Oxide
TEMPL: | 250 | DEP TIME | 10 | min | PRCPR | 900 mTorr | Power | 50 W
GAS | 2% SiH4 | GAS | N2O | GAS | N2 | GAS | He
FLOW | 400 | FLOW | 900 | FLOW | 0 | FLOW | 0
WAFER: | 4" SILICON
SIZE | 100mm | Substrate: | <100>
LOAD | 1 | Comment: | Measured on Nanospec
POSITION | Center | Top | Left | Flat | Right | Mean Avg | S1 Dev | + or - % | HI-LO%
center | 3867 | 3795 | 3865 | 3881 | 3863 | 3854.2 | 33.8408 | 0.8780241 | 1.115666
[6 empty] | Dep Rate: | 385.42 | A/min

## R45
DATE: | 2019-03-05 |  | RECIPE: | STDOX |  | Operator | Gordon
Tool ID: | PD01
Process: | PECVD Silicon Oxide
TEMPL: | 250 | DEP TIME | 10 | min | PRCPR | 900 mTorr | Power | 50 W
GAS | 2% SiH4 | GAS | N2O | GAS | N2 | GAS | He
FLOW | 400 | FLOW | 900 | FLOW | 0 | FLOW | 0
WAFER: | 4" SILICON
SIZE | 100mm | Substrate: | <100>
LOAD | 1 | Comment: | Measured on Nanospec
POSITION | Center | Top | Left | Flat | Right | Mean Avg | S1 Dev | + or - % | HI-LO%
center | 3801 | 3727 | 3739 | 3851 | 3805 | 3784.6 | 51.21328 | 1.353202 | 1.638218
[6 empty] | Dep Rate: | 378.46 | A/min

## R46
DATE: | 2019-07-23 |  | RECIPE: | STDOX |  | Operator | Gordon
Tool ID: | PD01
Process: | PECVD Silicon Oxide
TEMPL: | 250 | DEP TIME | 10 | min | PRCPR | 900 mTorr | Power | 50 W
GAS | 2% SiH4 | GAS | N2O | GAS | N2 | GAS | He
FLOW | 400 | FLOW | 900 | FLOW | 0 | FLOW | 0
WAFER: | 4" SILICON
SIZE | 100mm | Substrate: | <100>
LOAD | 1 | Comment: | Measured on Nanospec
POSITION | Center | Top | Left | Flat | Right | Mean Avg | S1 Dev | + or - % | HI-LO%
center | 3809 | 3718 | 3783 | 3774 | 3782 | 3773.2 | 33.55145 | 0.8892042 | 1.205873
[6 empty] | Dep Rate: | 377.32 | A/min

## R47
DATE: | 2019-12-03 |  | RECIPE: | STDOX |  | Operator | Gordon
Tool ID: | PD01
Process: | PECVD Silicon Oxide
TEMPL: | 250 | DEP TIME | 10 | min | PRCPR | 900 mTorr | Power | 50 W
GAS | 2% SiH4 | GAS | N2O | GAS | N2 | GAS | He
FLOW | 400 | FLOW | 900 | FLOW | 0 | FLOW | 0
WAFER: | 4" SILICON
SIZE | 100mm | Substrate: | <100>
LOAD | 1 | Comment: | Measured on Nanospec
POSITION | Center | Top | Left | Flat | Right | Mean Avg | S1 Dev | + or - % | HI-LO%
center | 3828 | 3720 | 3794 | 3852 | 3780 | 3794.8 | 50.46979 | 1.329972 | 1.739222
[6 empty] | Dep Rate: | 379.48 | A/min

## R48
DATE: | 2020-01-31 |  | RECIPE: | STDOX |  | Operator | Gordon
Tool ID: | PD01
Process: | PECVD Silicon Oxide
TEMPL: | 250 | DEP TIME | 10 | min | PRCPR | 900 mTorr | Power | 50 W
GAS | 2% SiH4 | GAS | N2O | GAS | N2 | GAS | He
FLOW | 400 | FLOW | 900 | FLOW | 0 | FLOW | 0
WAFER: | 4" SILICON
SIZE | 100mm | Substrate: | <100>
LOAD | 1 | Comment: | Measured on Nanospec
POSITION | Center | Top | Left | Flat | Right | Mean Avg | S1 Dev | + or - % | HI-LO%
center | 3959 | 3859 | 3964 | 3998 | 3967 | 3949.4 | 52.79489 | 1.336782 | 1.759761
[6 empty] | Dep Rate: | 394.94 | A/min

## R49
DATE: | 2020-06-05 |  | RECIPE: | STDOX |  | Operator | Gordon
Tool ID: | PD01
Process: | PECVD Silicon Oxide
TEMPL: | 250 | DEP TIME | 10 | min | PRCPR | 900 mTorr | Power | 50 W
GAS | 2% SiH4 | GAS | N2O | GAS | N2 | GAS | He
FLOW | 400 | FLOW | 900 | FLOW | 0 | FLOW | 0
WAFER: | 4" SILICON
SIZE | 100mm | Substrate: | <100>
LOAD | 1 | Comment: | Measured on Nanospec
POSITION | Center | Top | Left | Flat | Right | Mean Avg | S1 Dev | + or - % | HI-LO%
center | 3829 | 3754 | 3822 | 3860 | 3809 | 3814.8 | 38.81623 | 1.017517 | 1.389326
[6 empty] | Dep Rate: | 381.48 | A/min

## R50
DATE: | 2020-10-26 |  | RECIPE: | STDOX |  | Operator | Gordon
Tool ID: | PD01
Process: | PECVD Silicon Oxide
TEMPL: | 250 | DEP TIME | 10 | min | PRCPR | 900 mTorr | Power | 50 W
GAS | 2% SiH4 | GAS | N2O | GAS | N2 | GAS | He
FLOW | 400 | FLOW | 900 | FLOW | 0 | FLOW | 0
WAFER: | 4" SILICON
SIZE | 100mm | Substrate: | <100>
LOAD | 1 | Comment: | Measured on Nanospec
POSITION | Center | Top | Left | Flat | Right | Mean Avg | S1 Dev | + or - % | HI-LO%
center | 3783 | 3695 | 3723 | 3770 | 3770 | 3748.2 | 37.506 | 1.00064 | 1.173897
[6 empty] | Dep Rate: | 374.82 | A/min

## R51
DATE: | 2021-01-07 |  | RECIPE: | STDOX |  | Operator | Gordon
Tool ID: | PD01
Process: | PECVD Silicon Oxide
TEMPL: | 250 | DEP TIME | 10 | min | PRCPR | 900 mTorr | Power | 50 W
GAS | 2% SiH4 | GAS | N2O | GAS | N2 | GAS | He
FLOW | 400 | FLOW | 900 | FLOW | 0 | FLOW | 0
WAFER: | 4" SILICON
SIZE | 100mm | Substrate: | <100>
LOAD | 1 | Comment: | Measured on Nanospec
POSITION | Center | Top | Left | Flat | Right | Mean Avg | S1 Dev | + or - % | HI-LO%
center | 3891 | 3817 | 3823 | 3872 | 3850 | 3850.6 | 31.54838 | 0.8193106 | 0.9608892
[6 empty] | Dep Rate: | 385.06 | A/min

## R52
DATE: | 2021-04-23 |  | RECIPE: | STDOX |  | Operator | Gordon
Tool ID: | PD01
Process: | PECVD Silicon Oxide
TEMPL: | 250 | DEP TIME | 10 | min | PRCPR | 900 mTorr | Power | 50 W
GAS | 2% SiH4 | GAS | N2O | GAS | N2 | GAS | He
FLOW | 400 | FLOW | 900 | FLOW | 0 | FLOW | 0
WAFER: | 4" SILICON
SIZE | 100mm | Substrate: | <100>
LOAD | 1 | Comment: | Measured on Nanospec
POSITION | Center | Top | Left | Flat | Right | Mean Avg | S1 Dev | + or - % | HI-LO%
center | 3924 | 3918 | 3868 | 3919 | 3943 | 3914.4 | 27.82625 | 0.7108688 | 0.9580012
[6 empty] | Dep Rate: | 391.44 | A/min

## R53
DATE: | 2021-07-26 |  | RECIPE: | STDOX |  | Operator | Gordon
Tool ID: | PD01
Process: | PECVD Silicon Oxide
TEMPL: | 250 | DEP TIME | 10 | min | PRCPR | 900 mTorr | Power | 50 W
GAS | 2% SiH4 | GAS | N2O | GAS | N2 | GAS | He
FLOW | 400 | FLOW | 900 | FLOW | 0 | FLOW | 0
WAFER: | 4" SILICON
SIZE | 100mm | Substrate: | <100>
LOAD | 1 | Comment: | New computer and software installed
POSITION | Center | Top | Left | Flat | Right | Mean Avg | S1 Dev | + or - % | HI-LO%
center | 3937 | 3933 | 3934 | 3977 | 3935 | 3943.2 | 18.95257 | 0.4806394 | 0.5579225
[6 empty] | Dep Rate: | 394.32 | A/min