## R1
DATE: | 2013-10-29 |  | RECIPE: | STDSiC |  | Operator | Gordon
Tool ID: | PD01
Process: | Silicon Carbide
TEMP: | 250 C | DEP TIME | 10 | min | PRCPR | 500 mTorr | Power | 100 W
GAS | 2% SiH4 | GAS | CH4
FLOW | 400 | FLOW | 100
WAFER: | 4" SILICON
SIZE | 100mm | Substrate: | <100>
LOAD | 1 | Comment: | elipsometer: n0=1.884, n1=357.2, n2=-107.7, k0=0.279, k1=119.7, k2=123.6
POSITION | Center | Top | Left | Flat | Right | Mean Avg | S1 Dev | + or - % | HI-LO%
center | 1023 | 1265 | 1199 | 1197 | 1235 | 1183.8 | 94.17643 | 7.955434 | 10.22132
[6 empty] | Dep Rate: | 118.38 | A/min

## R2
DATE: | 2014-01-16 |  | RECIPE: | STDSiC |  | Operator | Gordon
Tool ID: | PD01
Process: | Silicon Carbide
TEMP: | 250 C | DEP TIME | 10 | min | PRCPR | 500 mTorr | Power | 100 W
GAS | 2% SiH4 | GAS | CH4
FLOW | 400 | FLOW | 100
WAFER: | 4" SILICON
SIZE | 100mm | Substrate: | <100>
LOAD | 1 | Comment: | elipsometer: n0=1.913, n1=386, n2=175, k0=0.003, k1=-62.6, k2=267
POSITION | Center | Top | Left | Flat | Right | Mean Avg | S1 Dev | + or - % | HI-LO%
center | 932 | 910 | 911 | 937 | 938 | 925.6 | 13.97498 | 1.509829 | 1.512532
[6 empty] | Dep Rate: | 92.56 | A/min

## R3
DATE: | 2014-05-29 |  | RECIPE: | STDSiC |  | Operator | Gordon
Tool ID: | PD01
Process: | Silicon Carbide
TEMP: | 250 C | DEP TIME | 10 | min | PRCPR | 900 mTorr | Power | 100 W
GAS | 2% SiH4 | GAS | CH4
FLOW | 400 | FLOW | 100
WAFER: | 4" SILICON
SIZE | 100mm | Substrate: | <100>
LOAD | 1 | Comment: | elipsometer: n0=1.913, n1=386, n2=175, k0=0.003, k1=-62.6, k2=267
POSITION | Center | Top | Left | Flat | Right | Mean Avg | S1 Dev | + or - % | HI-LO%
center | 1630 | 1584 | 1553 | 1520 | 1499 | 1557.2 | 51.97788 | 3.337906 | 4.206268
[6 empty] | Dep Rate: | 155.72 | A/min

## R4
DATE: | 2014-08-05 |  | RECIPE: | STDSiC |  | Operator | Gordon
Tool ID: | PD01
Process: | Silicon Carbide
TEMP: | 250 C | DEP TIME | 10 | min | PRCPR | 900 mTorr | Power | 100 W
GAS | 2% SiH4 | GAS | CH4
FLOW | 400 | FLOW | 100
WAFER: | 4" SILICON
SIZE | 100mm | Substrate: | <100>
LOAD | 1 | Comment: | elipsometer: n0=1.961, n1=340, n2=98.9, k0=0.103, k1=-324, k2=418
POSITION | Center | Top | Left | Flat | Right | Mean Avg | S1 Dev | + or - % | HI-LO%
center | 1021 | 1003 | 1034 | 984 | 921 | 992.6 | 44.24138 | 4.457121 | 5.692122
[6 empty] | Dep Rate: | 99.26 | A/min

## R5
DATE: | 2014-11-06 |  | RECIPE: | STDSiC |  | Operator | Gordon
Tool ID: | PD01
Process: | Silicon Carbide
TEMP: | 250 C | DEP TIME | 10 | min | PRCPR | 900 mTorr | Power | 100 W
GAS | 2% SiH4 | GAS | CH4
FLOW | 400 | FLOW | 100
WAFER: | 4" SILICON
SIZE | 100mm | Substrate: | <100>
LOAD | 1 | Comment: | elipsometer: n0=1.915, n1=433, n2=136, k0=-0.003, k1=-15.7, k2=233
POSITION | Center | Top | Left | Flat | Right | Mean Avg | S1 Dev | + or - % | HI-LO%
center | 975 | 971 | 965 | 960 | 970 | 968.2 | 5.80517 | 0.5995838 | 0.7746333
[6 empty] | Dep Rate: | 96.82 | A/min

## R6
DATE: | 2015-01-23 |  | RECIPE: | STDSiC |  | Operator | Gordon
Tool ID: | PD01
Process: | Silicon Carbide
TEMP: | 250 C | DEP TIME | 10 | min | PRCPR | 900 mTorr | Power | 100 W
GAS | 2% SiH4 | GAS | CH4
FLOW | 400 | FLOW | 100
WAFER: | 4" SILICON
SIZE | 100mm | Substrate: | <100>
LOAD | 1 | Comment: | elipsometer: n0=1.917, n1=341, n2=201, k0=0.007, k1=-90.3, k2=278
POSITION | Center | Top | Left | Flat | Right | Mean Avg | S1 Dev | + or - % | HI-LO%
center | 921 | 941 | 930 | 894 | 931 | 923.4 | 17.89693 | 1.938155 | 2.544943
[6 empty] | Dep Rate: | 92.34 | A/min

## R7
DATE: | 2015-05-12 |  | RECIPE: | STDSiC |  | Operator | Gordon
Tool ID: | PD01
Process: | Silicon Carbide
TEMP: | 250 C | DEP TIME | 10 | min | PRCPR | 900 mTorr | Power | 100 W
GAS | 2% SiH4 | GAS | CH4
FLOW | 400 | FLOW | 100
WAFER: | 4" SILICON
SIZE | 100mm | Substrate: | <100>
LOAD | 1 | Comment: | elipsometer: n0=1.779, n1=89.3, n2=195.2, k0=0.111, k1=-310.6, k2=283
POSITION | Center | Top | Left | Flat | Right | Mean Avg | S1 Dev | + or - % | HI-LO%
center | 1000 | 962 | 958 | 972 | 938 | 966 | 22.67157 | 2.346953 | 3.20911
[6 empty] | Dep Rate: | 96.6 | A/min

## R8
DATE: | 2015-08-26 |  | RECIPE: | STDSiC |  | Operator | Gordon
Tool ID: | PD01
Process: | Silicon Carbide
TEMP: | 250 C | DEP TIME | 10 | min | PRCPR | 900 mTorr | Power | 100 W
GAS | 2% SiH4 | GAS | CH4
FLOW | 400 | FLOW | 100
WAFER: | 4" SILICON
SIZE | 100mm | Substrate: | <100>
LOAD | 1 | Comment: | elipsometer: n0=1.853, n1=163, n2=37.6, k0=0.054, k1=-131.6, k2=132
POSITION | Center | Top | Left | Flat | Right | Mean Avg | S1 Dev | + or - % | HI-LO%
center | 1533 | 1522 | 1528 | 1528 | 1532 | 1528.6 | 4.335897 | 0.2836515 | 0.3598064
[6 empty] | Dep Rate: | 152.86 | A/min

## R9
DATE: | 2015-10-23 |  | RECIPE: | STDSiC |  | Operator | Gordon
Tool ID: | PD01
Process: | Silicon Carbide
TEMP: | 250 C | DEP TIME | 10 | min | PRCPR | 900 mTorr | Power | 100 W
GAS | 2% SiH4 | GAS | CH4
FLOW | 400 | FLOW | 100
WAFER: | 4" SILICON
SIZE | 100mm | Substrate: | <100>
LOAD | 1 | Comment: | elipsometer: n0=1.621, n1=156, n2=-23.5, k0=0.301, k1=-811.5, k2=608.1
POSITION | Center | Top | Left | Flat | Right | Mean Avg | S1 Dev | + or - % | HI-LO%
center | 1240 | 1245 | 1182 | 1178 | 1205 | 1210 | 31.45632 | 2.599696 | 2.768595
[6 empty] | Dep Rate: | 121 | A/min

## R10
DATE: | 2016-01-06 |  | RECIPE: | STDSiC |  | Operator | Gordon
Tool ID: | PD01
Process: | Silicon Carbide
TEMP: | 250 C | DEP TIME | 10 | min | PRCPR | 900 mTorr | Power | 100 W
GAS | 2% SiH4 | GAS | CH4
FLOW | 400 | FLOW | 100
WAFER: | 4" SILICON
SIZE | 100mm | Substrate: | <100>
LOAD | 1 | Comment: | elipsometer: n0=1.558, n1=219.8, n2=--135.4, k0=0.335, k1=--937.7, k2=710.1
POSITION | Center | Top | Left | Flat | Right | Mean Avg | S1 Dev | + or - % | HI-LO%
center | 1229 | 1312 | 1267 | 1236 | 1242 | 1257.2 | 33.81863 | 2.689996 | 3.300986
[6 empty] | Dep Rate: | 125.72 | A/min

## R11
DATE: | 2016-04-12 |  | RECIPE: | STDSiC |  | Operator | Gordon
Tool ID: | PD01
Process: | Silicon Carbide
TEMP: | 250 C | DEP TIME | 10 | min | PRCPR | 900 mTorr | Power | 100 W
GAS | 2% SiH4 | GAS | CH4
FLOW | 400 | FLOW | 100
WAFER: | 4" SILICON
SIZE | 100mm | Substrate: | <100>
LOAD | 1 | Comment: | elipsometer: n0=1.667, n1=225.7, n2=--73.1, k0=0.294, k1=--780.7, k2=579.7
POSITION | Center | Top | Left | Flat | Right | Mean Avg | S1 Dev | + or - % | HI-LO%
center | 1188 | 1139 | 1158 | 1184 | 1196 | 1173 | 23.74868 | 2.024611 | 2.429668
[6 empty] | Dep Rate: | 117.3 | A/min

## R12
DATE: | 2016-08-05 |  | RECIPE: | STDSiC |  | Operator | Gordon
Tool ID: | PD01
Process: | Silicon Carbide
TEMP: | 250 C | DEP TIME | 10 | min | PRCPR | 900 mTorr | Power | 100 W
GAS | 2% SiH4 | GAS | CH4
FLOW | 400 | FLOW | 100
WAFER: | 4" SILICON
SIZE | 100mm | Substrate: | <100>
LOAD | 1 | Comment: | elipsometer: n0=1.667, n1=225.7, n2=--73.1, k0=0.294, k1=--780.7, k2=579.7
POSITION | Center | Top | Left | Flat | Right | Mean Avg | S1 Dev | + or - % | HI-LO%
center | 961 | 906.6 | 901.9 | 889.2 | 893.3 | 910.4 | 29.10713 | 3.19718 | 3.943322
[6 empty] | Dep Rate: | 91.04 | A/min

## R13
DATE: | 2016-10-21 |  | RECIPE: | STDSiC |  | Operator | Gordon
Tool ID: | PD01
Process: | Silicon Carbide
TEMP: | 250 C | DEP TIME | 10 | min | PRCPR | 900 mTorr | Power | 100 W
GAS | 2% SiH4 | GAS | CH4
FLOW | 400 | FLOW | 100
WAFER: | 4" SILICON
SIZE | 100mm | Substrate: | <100>
LOAD | 1 | Comment: | elipsometer: n0=1.910, n1=260.4, n2=185.0, k0=0.005, k1=-64.747, k2=197.986
POSITION | Center | Top | Left | Flat | Right | Mean Avg | S1 Dev | + or - % | HI-LO%
center | 913 | 906 | 903 | 904 | 893.3 | 903.86 | 7.077994 | 0.7830852 | 1.089771
[6 empty] | Dep Rate: | 90.386 | A/min

## R14
DATE: | 2017-01-03 |  | RECIPE: | STDSiC |  | Operator | Gordon
Tool ID: | PD01
Process: | Silicon Carbide
TEMP: | 250 C | DEP TIME | 10 | min | PRCPR | 900 mTorr | Power | 100 W
GAS | 2% SiH4 | GAS | CH4
FLOW | 400 | FLOW | 100
WAFER: | 4" SILICON
SIZE | 100mm | Substrate: | <100>
LOAD | 1 | Comment: | elipsometer: n0=1.899, n1=269.1, n2=124.5, k0=0.019, k1=-153.8, k2=287.7
POSITION | Center | Top | Left | Flat | Right | Mean Avg | S1 Dev | + or - % | HI-LO%
center | 902 | 905 | 875 | 890 | 912 | 896.8 | 14.54991 | 1.622426 | 2.06289
[6 empty] | Dep Rate: | 89.68 | A/min

## R15
DATE: | 2017-04-20 |  | RECIPE: | STDSiC |  | Operator | Gordon
Tool ID: | PD01
Process: | Silicon Carbide
TEMP: | 250 C | DEP TIME | 10 | min | PRCPR | 900 mTorr | Power | 100 W
GAS | 2% SiH4 | GAS | CH4
FLOW | 400 | FLOW | 100
WAFER: | 4" SILICON
SIZE | 100mm | Substrate: | <100>
LOAD | 1 | Comment: | Nanospec: PECVD SiC on 4in Silicon 4x 5pt
POSITION | Center | Top | Left | Flat | Right | Mean Avg | S1 Dev | + or - % | HI-LO%
center | 978 | 964 | 973 | 953 | 934 | 960.4 | 17.55847 | 1.828246 | 2.290712
[6 empty] | Dep Rate: | 96.04 | A/min

## R16
DATE: | 2017-07-18 |  | RECIPE: | STDSiC |  | Operator | Gordon
Tool ID: | PD01
Process: | Silicon Carbide
TEMP: | 250 C | DEP TIME | 10 | min | PRCPR | 900 mTorr | Power | 100 W
GAS | 2% SiH4 | GAS | CH4
FLOW | 400 | FLOW | 100
WAFER: | 4" SILICON
SIZE | 100mm | Substrate: | <100>
LOAD | 1 | Comment: | Nanospec: PECVD SiC on 4in Silicon 4x 5pt
POSITION | Center | Top | Left | Flat | Right | Mean Avg | S1 Dev | + or - % | HI-LO%
center | 1054 | 1020 | 1026 | 1009 | 1031 | 1028 | 16.68832 | 1.623377 | 2.188716
[6 empty] | Dep Rate: | 102.8 | A/min

## R17
DATE: | 2017-10-05 |  | RECIPE: | STDSiC |  | Operator | Gordon
Tool ID: | PD01
Process: | Silicon Carbide
TEMP: | 250 C | DEP TIME | 10 | min | PRCPR | 900 mTorr | Power | 100 W
GAS | 2% SiH4 | GAS | CH4
FLOW | 400 | FLOW | 100
WAFER: | 4" SILICON
SIZE | 100mm | Substrate: | <100>
LOAD | 1 | Comment: | Nanospec: PECVD SiC on 4in Silicon 4x 5pt
POSITION | Center | Top | Left | Flat | Right | Mean Avg | S1 Dev | + or - % | HI-LO%
center | 1177 | 1116 | 1167 | 1172 | 1146 | 1155.6 | 25.08585 | 2.170808 | 2.639322
[6 empty] | Dep Rate: | 115.56 | A/min

## R18
DATE: | 2018-01-04 |  | RECIPE: | STDSiC |  | Operator | Gordon
Tool ID: | PD01
Process: | Silicon Carbide
TEMP: | 250 C | DEP TIME | 10 | min | PRCPR | 900 mTorr | Power | 100 W
GAS | 2% SiH4 | GAS | CH4
FLOW | 400 | FLOW | 100
WAFER: | 4" SILICON
SIZE | 100mm | Substrate: | <100>
LOAD | 1 | Comment: | Nanospec: PECVD SiC on 4in Silicon 4x 5pt
POSITION | Center | Top | Left | Flat | Right | Mean Avg | S1 Dev | + or - % | HI-LO%
center | 1059 | 1022 | 1050 | 1043 | 1036 | 1042 | 14.05347 | 1.348701 | 1.775432
[6 empty] | Dep Rate: | 104.2 | A/min

## R19
DATE: | 2018-07-19 |  | RECIPE: | STDSiC |  | Operator | Gordon
Tool ID: | PD01
Process: | Silicon Carbide
TEMP: | 250 C | DEP TIME | 10 | min | PRCPR | 900 mTorr | Power | 100 W
GAS | 2% SiH4 | GAS | CH4
FLOW | 400 | FLOW | 100
WAFER: | 4" SILICON
SIZE | 100mm | Substrate: | <100>
LOAD | 1 | Comment: | Nanospec: PECVD SiC on 4in Silicon 4x 5pt
POSITION | Center | Top | Left | Flat | Right | Mean Avg | S1 Dev | + or - % | HI-LO%
center | 1120 | 1094 | 1105 | 1097 | 1094 | 1102 | 11.0227 | 1.000245 | 1.179673
[6 empty] | Dep Rate: | 110.2 | A/min

## R20
DATE: | 2018-11-13 |  | RECIPE: | STDSiC |  | Operator | Gordon
Tool ID: | PD01
Process: | Silicon Carbide
TEMP: | 250 C | DEP TIME | 10 | min | PRCPR | 900 mTorr | Power | 100 W
GAS | 2% SiH4 | GAS | CH4
FLOW | 400 | FLOW | 100
WAFER: | 4" SILICON
SIZE | 100mm | Substrate: | <100>
LOAD | 1 | Comment: | Nanospec: PECVD SiC on 4in Silicon 4x 5pt
POSITION | Center | Top | Left | Flat | Right | Mean Avg | S1 Dev | + or - % | HI-LO%
center | 700 | 698 | 699 | 688 | 692 | 695.4 | 5.176872 | 0.7444452 | 0.8628128
[6 empty] | Dep Rate: | 69.54 | A/min

## R21
DATE: | 2019-03-05 |  | RECIPE: | STDSiC |  | Operator | Gordon
Tool ID: | PD01
Process: | Silicon Carbide
TEMP: | 250 C | DEP TIME | 10 | min | PRCPR | 900 mTorr | Power | 100 W
GAS | 2% SiH4 | GAS | CH4
FLOW | 400 | FLOW | 100
WAFER: | 4" SILICON
SIZE | 100mm | Substrate: | <100>
LOAD | 1 | Comment: | Nanospec: PECVD SiC on 4in Silicon 4x 5pt
POSITION | Center | Top | Left | Flat | Right | Mean Avg | S1 Dev | + or - % | HI-LO%
center | 682 | 670 | 678 | 679 | 676 | 677 | 4.472136 | 0.6605814 | 0.8862629
[6 empty] | Dep Rate: | 67.7 | A/min

## R22
DATE: | 2019-03-05 |  | RECIPE: | STDSiC |  | Operator | Gordon
Tool ID: | PD01
Process: | Silicon Carbide
TEMP: | 250 C | DEP TIME | 10 | min | PRCPR | 900 mTorr | Power | 100 W
GAS | 2% SiH4 | GAS | CH4
FLOW | 400 | FLOW | 100
WAFER: | 4" SILICON
SIZE | 100mm | Substrate: | <100>
LOAD | 1 | Comment: | Nanospec: PECVD SiC on 4in Silicon 4x 5pt
POSITION | Center | Top | Left | Flat | Right | Mean Avg | S1 Dev | + or - % | HI-LO%
| 701 | 692 | 701 | 694 | 693 | 696.2 | 4.438468 | 0.6375278 | 0.646366
[6 empty] | Dep Rate: | 69.62 | A/min
| 1005 | 989 | 1006 | 989 | 993 | 996.4 | 8.473488 | 0.8504103 |  | ellipsometer

## R23
DATE: | 2019-07-23 |  | RECIPE: | STDSiC |  | Operator | Gordon
Tool ID: | PD01
Process: | Silicon Carbide
TEMP: | 250 C | DEP TIME | 10 | min | PRCPR | 900 mTorr | Power | 100 W
GAS | 2% SiH4 | GAS | CH4
FLOW | 400 | FLOW | 100
WAFER: | 4" SILICON
SIZE | 100mm | Substrate: | <100>
LOAD | 1 | Comment: | Nanospec: PECVD SiC on 4in Silicon 4x 5pt
POSITION | Center | Top | Left | Flat | Right | Mean Avg | S1 Dev | + or - % | HI-LO%
| 701 | 692 | 701 | 694 | 693 | 696.2 | 4.438468 | 0.6375278 | 0.646366
[6 empty] | Dep Rate: | 69.62 | A/min
| 1005 | 989 | 1006 | 989 | 993 | 996.4 | 8.473488 | 0.8504103 |  | ellipsometer

## R24
DATE: | 2019-12-03 |  | RECIPE: | STDSiC |  | Operator | Gordon
Tool ID: | PD01
Process: | Silicon Carbide
TEMP: | 250 C | DEP TIME | 10 | min | PRCPR | 900 mTorr | Power | 100 W
GAS | 2% SiH4 | GAS | CH4
FLOW | 400 | FLOW | 100
WAFER: | 4" SILICON
SIZE | 100mm | Substrate: | <100>
LOAD | 1 | Comment: | Nanospec: PECVD SiC on 4in Silicon 4x 5pt
POSITION | Center | Top | Left | Flat | Right | Mean Avg | S1 Dev | + or - % | HI-LO%
| 700 | 693 | 691 | 690 | 691 | 693 | 4.062019 | 0.58615 | 0.7215007
[6 empty] | Dep Rate: | 69.3 | A/min
| 1005 | 989 | 1006 | 989 | 993 | 996.4 | 8.473488 | 0.8504103 |  | ellipsometer

## R25
DATE: | 2020-01-31 |  | RECIPE: | STDSiC |  | Operator | Gordon
Tool ID: | PD01
Process: | Silicon Carbide
TEMP: | 250 C | DEP TIME | 10 | min | PRCPR | 900 mTorr | Power | 100 W
GAS | 2% SiH4 | GAS | CH4
FLOW | 400 | FLOW | 100
WAFER: | 4" SILICON
SIZE | 100mm | Substrate: | <100>
LOAD | 1 | Comment: | Nanospec: PECVD SiC on 4in Silicon 4x 5pt
POSITION | Center | Top | Left | Flat | Right | Mean Avg | S1 Dev | + or - % | HI-LO%
| 827 | 814 | 808 | 812 | 818 | 815.8 | 7.224957 | 0.8856284 | 1.164501
[6 empty] | Dep Rate: | 81.58 | A/min

## R26
DATE: | 2020-06-05 |  | RECIPE: | STDSiC |  | Operator | Gordon
Tool ID: | PD01
Process: | Silicon Carbide
TEMP: | 250 C | DEP TIME | 10 | min | PRCPR | 900 mTorr | Power | 100 W
GAS | 2% SiH4 | GAS | CH4
FLOW | 400 | FLOW | 100
WAFER: | 4" SILICON
SIZE | 100mm | Substrate: | <100>
LOAD | 1 | Comment: | Nanospec: PECVD SiC on 4in Silicon 4x 5pt
POSITION | Center | Top | Left | Flat | Right | Mean Avg | S1 Dev | + or - % | HI-LO%
| 694 | 697 | 696 | 686 | 692 | 693 | 4.358899 | 0.6289897 | 0.7936508
[6 empty] | Dep Rate: | 69.3 | A/min

## R27
DATE: | 2020-10-26 |  | RECIPE: | STDSiC |  | Operator | Gordon
Tool ID: | PD01
Process: | Silicon Carbide
TEMP: | 250 C | DEP TIME | 10 | min | PRCPR | 900 mTorr | Power | 100 W
GAS | 2% SiH4 | GAS | CH4
FLOW | 400 | FLOW | 100
WAFER: | 4" SILICON
SIZE | 100mm | Substrate: | <100>
LOAD | 1 | Comment: | Nanospec: PECVD SiC on 4in Silicon 4x 5pt
POSITION | Center | Top | Left | Flat | Right | Mean Avg | S1 Dev | + or - % | HI-LO%
| 874 | 869 | 868 | 855 | 864 | 866 | 7.106335 | 0.820593 | 1.096998
[6 empty] | Dep Rate: | 86.6 | A/min

## R28
DATE: | 2021-01-19 |  | RECIPE: | STDSiC |  | Operator | Gordon
Tool ID: | PD01
Process: | Silicon Carbide
TEMP: | 250 C | DEP TIME | 10 | min | PRCPR | 900 mTorr | Power | 100 W
GAS | 2% SiH4 | GAS | CH4
FLOW | 400 | FLOW | 100
WAFER: | 4" SILICON
SIZE | 100mm | Substrate: | <100>
LOAD | 1 | Comment: | Nanospec: PECVD SiC on 4in Silicon 4x 5pt
POSITION | Center | Top | Left | Flat | Right | Mean Avg | S1 Dev | + or - % | HI-LO%
| 983 | 960 | 973 | 971 | 953 | 968 | 11.7047 | 1.209163 | 1.549587
[6 empty] | Dep Rate: | 96.8 | A/min

## R29
DATE: | 2021-04-28 |  | RECIPE: | STDSiC |  | Operator | Gordon
Tool ID: | PD01
Process: | Silicon Carbide
TEMP: | 250 C | DEP TIME | 10 | min | PRCPR | 900 mTorr | Power | 100 W
GAS | 2% SiH4 | GAS | CH4
FLOW | 400 | FLOW | 100
WAFER: | 4" SILICON
SIZE | 100mm | Substrate: | <100>
LOAD | 1 | Comment: | Nanospec: PECVD SiC on 4in Silicon 4x 5pt
POSITION | Center | Top | Left | Flat | Right | Mean Avg | S1 Dev | + or - % | HI-LO%
| 810 | 809 | 808 | 809 | 810 | 809.2 | 0.83666 | 0.1033935 | 0.1235788
[6 empty] | Dep Rate: | 80.92 | A/min