## T1 R1
DATE: | 2005-06-09 |  | RECIPE: | NITRIDE.001 |  | Operator | Gordon
TUBE #: | T1 |  | FILE:
Process: | Stochiometric SILICON NITRIDE
TEMPL: | 725 | DEP TIME | 30 | min
TEMPC: | 730 | GAS | DCS | GAS | NH3 | PRCPR | 250 mtorr
TEMPS: | 735 | FLOW | 25 | FLOW | 75
WAFER: | 4" SILICON
SIZE | 100mm | Substrate: | 100
LOAD | 25 | Comment: | Refractive index = 2.09 | 1.96
POSITION | 1CENTER | 2TOP | 3BOTTOM | 4RIGHT | 5LEFT | Mean Avg | S1 Dev | + or - % | HI-LO%
5 | 445.1 | 443.8 | 455.5 | 451.7 | 451.2 | 449.46 | 4.888047 | 1.087538 | 1.301562
20 | 450 | 458.7 | 469.5 | 465 | 465 | 461.64 | 7.557976 | 1.637201 | 2.112035
|  |  |  | Wafer to | Wafer | 455.55 | 8.78727 | 1.928936 | 2.820766
[6 empty] | Dep Rate: | 15.185 | A/min

## T1 R8
DATE: | 2005-06-29 |  | RECIPE: | NITRIDE.001 |  | Operator | Gordon
TUBE #: | T1 |  | FILE:
Process: | Stochiometric SILICON NITRIDE
TEMPL: | 725 | DEP TIME | 30 | min
TEMPC: | 730 | GAS | DCS | GAS | NH3 | PRCPR | 250 mTorr
TEMPS: | 735 | FLOW | 25 | FLOW | 75
WAFER: | 4" SILICON
SIZE | 100mm | Substrate: | 100
LOAD | 25 | Comment: | Refractive index = 2.09
POSITION | 1CENTER | 2TOP | 3BOTTOM | 4RIGHT | 5LEFT | Mean Avg | S1 Dev | + or - % | HI-LO%
5 | 421.2 | 428.4 | 419.3 | 424.3 | 426.2 | 423.88 | 3.679266 | 0.8679971 | 1.073417
20 | 433.7 | 439.8 | 431.4 | 435.6 | 437.9 | 435.68 | 3.322198 | 0.7625317 | 0.9640103
|  |  |  | Wafer to | Wafer | 429.78 | 7.042695 | 1.638674 | 2.384941
[6 empty] | Dep Rate: | 14.326 | A/min

## T1 R9
DATE: | 2005-07-01 |  | RECIPE: | NITRIDE.001 |  | Operator | Gordon
TUBE #: | T1 |  | FILE:
Process: | Stochiometric SILICON NITRIDE
TEMPL: | 725 | DEP TIME | 30 | min
TEMPC: | 730 | GAS | DCS | GAS | NH3 | PRCPR | 250 mTorr
TEMPS: | 735 | FLOW | 25 | FLOW | 75
WAFER: | 4" SILICON
SIZE | 100mm | Substrate: | 100
LOAD | 5 | Comment: | Refractive index = 2.09 | 1.96 | Horizontal wafer dep, 4 dummy wafers
POSITION | CENTER | TOP | LEFT | BOTTOM | RIGHT | Mean Avg | S1 Dev | + or - % | HI-LO%
5 | 536.6 | 529.5 | 538.6 | 534.5 | 534.5 | 534.74 | 3.388658 | 0.6337019 | 0.8508808
|  |  |  | Wafer to | Wafer | 534.74 | 3.388658 | 0.6337019 | 0.8508808
[6 empty] | Dep Rate: | 17.82467 | A/min

## T1 R13
DATE: | 2005-07-27 |  | RECIPE: | NITRIDE.001 |  | Operator | Gordon
TUBE #: | T1 |  | FILE:
Process: | Stochiometric SILICON NITRIDE
TEMPL: | 725 | DEP TIME | 30 | min
TEMPC: | 730 | GAS | DCS | GAS | NH3 | PRCPR | 250 mTorr
TEMPS: | 735 | FLOW | 25 | FLOW | 75
WAFER: | 4" SILICON
SIZE | 100mm | Substrate: | 100
LOAD | 5 | Comment: | Refractive index = 2.09 | 1.96
POSITION | CENTER | TOP | LEFT | BOTTOM | RIGHT | Mean Avg | S1 Dev | + or - % | HI-LO%
5 | 421 | 428 | 418 | 423 | 425 | 423 | 3.807887 | 0.9002096 | 1.182033
20 | 434 | 441 | 432 | 437 | 437 | 436.2 | 3.420526 | 0.7841647 | 1.031637
|  |  |  | Wafer to | Wafer | 429.6 | 7.748835 | 1.803733 | 2.676909
[6 empty] | Dep Rate: | 14.32 | A/min

## T1 R14
DATE: | 2005-08-02 |  | RECIPE: | NITRIDE.001 |  | Operator | Gordon
TUBE #: | T1 |  | FILE:
Process: | Stochiometric SILICON NITRIDE
TEMPL: | 725 | DEP TIME | 30 | min
TEMPC: | 730 | GAS | DCS | GAS | NH3 | PRCPR | 250 mTorr
TEMPS: | 735 | FLOW | 25 | FLOW | 75
WAFER: | 4" SILICON
SIZE | 100mm | Substrate: | 100
LOAD | 5 | Comment: | Refractive index = 2.09 | 1.96
POSITION | CENTER | TOP | LEFT | BOTTOM | RIGHT | Mean Avg | S1 Dev | + or - % | HI-LO%
5 | 459 | 472 | 456 | 464 | 468 | 463.8 | 6.496153 | 1.400637 | 1.724881
20 | 472 | 483 | 470 | 477 | 480 | 476.4 | 5.412947 | 1.136219 | 1.3644
|  |  |  | Wafer to | Wafer | 470.1 | 8.710785 | 1.852964 | 2.871729
[6 empty] | Dep Rate: | 15.67 | A/min

## T1 R15
DATE: | 2005-08-03 |  | RECIPE: | NITRIDE.001 |  | Operator | Gordon
TUBE #: | T1 |  | FILE:
Process: | Stochiometric SILICON NITRIDE
TEMPL: | 725 | DEP TIME | 30 | min
TEMPC: | 730 | GAS | DCS | GAS | NH3 | PRCPR | 250 mTorr
TEMPS: | 735 | FLOW | 25 | FLOW | 75
WAFER: | 4" SILICON
SIZE | 100mm | Substrate: | 100
LOAD | 5 | Comment: | Refractive
POSITION | CENTER | TOP | LEFT | BOTTOM | RIGHT | Mean Avg | S1 Dev | + or - % | HI-LO%
5 | 475 | 488 | 472 | 482 | 483 | 480 | 6.442049 | 1.342094 | 1.666667
20 | 488 | 500 | 486 | 495 | 497 | 493.2 | 5.974948 | 1.211465 | 1.419303
|  |  |  | Wafer to | Wafer | 486.6 | 9.094565 | 1.869002 | 2.877106
[6 empty] | Dep Rate: | 16.22 | A/min

## T1 R17
DATE: | 2007-10-30 |  | RECIPE: | NITRIDE.001 |  | Operator | Gordon
TUBE #: | T1 |  | FILE:
Process: | Stochiometric SILICON NITRIDE
TEMPL: | 725 | DEP TIME | 30 | min
TEMPC: | 730 | GAS | DCS | GAS | NH3 | PRCPR | 250 mTorr
TEMPS: | 735 | FLOW | 25 | FLOW | 75
WAFER: | 4" SILICON
SIZE | 100mm | Substrate: | 100
LOAD | 25 | Comment: | Refractive
POSITION | CENTER | TOP | LEFT | BOTTOM | RIGHT | Mean Avg | S1 Dev | + or - % | HI-LO%
5 | 484 | 475 | 472 | 482 | 480 | 478.6 | 4.97996 | 1.040527 | 1.253656
13 | 476 | 466 | 463 | 471 | 471 | 469.4 | 5.029911 | 1.071562 | 1.384746
20 | 471 | 461 | 458 | 468 | 467 | 465 | 5.338539 | 1.148073 | 1.397849
|  |  |  | Wafer to | Wafer | 467.2 | 5.411921 | 1.158374 | 1.92637
[6 empty] | Dep Rate: | 15.57333 | A/min

## T1 R18
DATE: | 2007-12-04 |  | RECIPE: | NITRIDE.001 |  | Operator | Gordon
TUBE #: | T1 |  | FILE:
Process: | Stochiometric SILICON NITRIDE
TEMPL: | 725 | DEP TIME | 30 | min
TEMPC: | 730 | GAS | DCS | GAS | NH3 | PRCPR | 250 mTorr
TEMPS: | 735 | FLOW | 25 | FLOW | 75
WAFER: | 4" SILICON
SIZE | 100mm | Substrate: | 100
LOAD | 25 | Comment: | Refractive
POSITION | CENTER | TOP | LEFT | BOTTOM | RIGHT | Mean Avg | S1 Dev | + or - % | HI-LO%
5 | 346 | 338 | 351 | 357 | 351 | 348.6 | 7.092249 | 2.034495 | 2.725186
13 | 343 | 336 | 350 | 354 | 345 | 345.6 | 6.8775 | 1.990017 | 2.604167
20 | 343 | 336 | 349 | 356 | 349 | 346.6 | 7.503333 | 2.164839 | 2.88517
|  |  |  | Wafer to | Wafer | 346.1 | 6.806043 | 1.966496 | 2.889338
[6 empty] | Dep Rate: | 11.53667 | A/min

## T1 R19
DATE: | 2007-12-07 |  | RECIPE: | NITRIDE.001 |  | Operator | Gordon
TUBE #: | T1 |  | FILE:
Process: | Stochiometric SILICON NITRIDE
TEMPL: | 725 | DEP TIME | 30 | min
TEMPC: | 730 | GAS | DCS | GAS | NH3 | PRCPR | 250 mTorr
TEMPS: | 735 | FLOW | 25 | FLOW | 75
WAFER: | 4" SILICON
SIZE | 100mm | Substrate: | 100
LOAD | 25 | Comment: | Refractive
POSITION | CENTER | TOP | LEFT | BOTTOM | RIGHT | Mean Avg | S1 Dev | + or - % | HI-LO%
5 | 422.1 | 418.1 | 431.7 | 436.3 | 426 | 426.84 | 7.291639 | 1.708284 | 2.131946
13 | 415.5 | 412.3 | 425 | 429.6 | 420.8 | 420.64 | 6.987346 | 1.661123 | 2.05639
20 | 413.9 | 410 | 423.8 | 433.8 | 420.4 | 420.38 | 9.240238 | 2.198068 | 2.830772
|  |  |  | Wafer to | Wafer | 420.51 | 7.724341 | 1.836898 | 2.829897
[6 empty] | Dep Rate: | 14.017 | A/min

## T1 R20
DATE: | 2008-01-03 |  | RECIPE: | NITRIDE.001 |  | Operator | Gordon
TUBE #: | T1 |  | FILE:
Process: | Stochiometric SILICON NITRIDE
TEMPL: | 725 | DEP TIME | 30 | min
TEMPC: | 730 | GAS | DCS | GAS | NH3 | PRCPR | 250 mTorr
TEMPS: | 735 | FLOW | 25 | FLOW | 75
WAFER: | 4" SILICON
SIZE | 100mm | Substrate: | 100
LOAD | 25 | Comment: |  | Presssure control malfunction
POSITION | CENTER | TOP | LEFT | BOTTOM | RIGHT | Mean Avg | S1 Dev | + or - % | HI-LO%
5 | 258 | 255 | 263 | 268 | 267 | 262.2 | 5.630275 | 2.147321 | 2.479024
13 | 253 | 249 | 258 | 263 | 257 | 256 | 5.291503 | 2.066993 | 2.734375
20 | 249 | 245 | 254 | 261 | 256 | 253 | 6.204837 | 2.452505 | 3.162055
|  |  |  | Wafer to | Wafer | 254.5 | 5.661763 | 2.224661 | 3.536346
[6 empty] | Dep Rate: | 8.483333 | A/min

## T1 R21
DATE: | 2008-01-07 |  | RECIPE: | NITRIDE.001 |  | Operator | Gordon
TUBE #: | T1 |  | FILE:
Process: | Stochiometric SILICON NITRIDE
TEMPL: | 725 | DEP TIME | 30 | min
TEMPC: | 730 | GAS | DCS | GAS | NH3 | PRCPR | 250 mTorr
TEMPS: | 735 | FLOW | 25 | FLOW | 75
WAFER: | 4" SILICON
SIZE | 100mm | Substrate: | 100
LOAD | 25 | Comment: |  | Pressure control malfunction
POSITION | CENTER | TOP | LEFT | BOTTOM | RIGHT | Mean Avg | S1 Dev | + or - % | HI-LO%
5 | 269 | 265 | 275 | 280 | 274 | 272.6 | 5.770615 | 2.11688 | 2.751284
13 | 263 | 260 | 270 | 274 | 268 | 267 | 5.567764 | 2.085305 | 2.621723
20 | 260 | 255 | 266 | 272 | 267 | 264 | 6.595453 | 2.498278 | 3.219697
|  |  |  | Wafer to | Wafer | 265.5 | 5.967505 | 2.247648 | 3.578154
[6 empty] | Dep Rate: | 8.85 | A/min

## T1 R22
DATE: | 2008-06-02 |  | RECIPE: | NITRIDE.001 |  | Operator | Gordon
TUBE #: | T1 |  | FILE:
Process: | Stochiometric SILICON NITRIDE
TEMPL: | 725 | DEP TIME | 30 | min
TEMPC: | 730 | GAS | DCS | GAS | NH3 | PRCPR | 250 mTorr
TEMPS: | 735 | FLOW | 25 | FLOW | 75
WAFER: | 4" SILICON
SIZE | 100mm | Substrate: | 100
LOAD | 25 | Comment: | Refractive
POSITION | CENTER | TOP | LEFT | BOTTOM | RIGHT | Mean Avg | S1 Dev | + or - % | HI-LO%
13 | 306 | 303 | 309 | 313 | 310 | 308.2 | 3.834058 | 1.244016 | 1.622323
[6 empty] | Dep Rate: | 10.27333 | A/min

## T1 R23
DATE: | 2008-06-11 |  | RECIPE: | NITRIDE.001 |  | Operator | Gordon
TUBE #: | T1 |  | FILE:
Process: | Stochiometric SILICON NITRIDE
TEMPL: | 725 | DEP TIME | 30 | min
TEMPC: | 730 | GAS | DCS | GAS | NH3 | PRCPR | 250 mTorr
TEMPS: | 735 | FLOW | 25 | FLOW | 75
WAFER: | 4" SILICON
SIZE | 100mm | Substrate: | 100
LOAD | 25 | Comment: | Refractive
POSITION | CENTER | TOP | LEFT | BOTTOM | RIGHT | Mean Avg | S1 Dev | + or - % | HI-LO%
13 | 458 | 459 | 467 | 472 | 462 | 463.6 | 5.85662 | 1.263292 | 1.509922
[6 empty] | Dep Rate: | 15.45333 | A/min

## T1 R24
DATE: | 2008-07-25 |  | RECIPE: | NITRIDE.001 |  | Operator | Gordon
TUBE #: | T1 |  | FILE:
Process: | Stochiometric SILICON NITRIDE
TEMPL: | 725 | DEP TIME | 30 | min
TEMPC: | 730 | GAS | DCS | GAS | NH3 | PRCPR | 250 mTorr
TEMPS: | 735 | FLOW | 25 | FLOW | 75
WAFER: | 4" SILICON
SIZE | 100mm | Substrate: | 100
LOAD | 25 | Comment: | Refractive
POSITION | CENTER | TOP | LEFT | BOTTOM | RIGHT | Mean Avg | S1 Dev | + or - % | HI-LO%
13 | 365 | 371 | 373 | 367 | 367 | 368.6 | 3.286335 | 0.8915723 | 1.085187
[6 empty] | Dep Rate: | 12.28667 | A/min

## T1 R25
DATE: | 2008-10-21 |  | RECIPE: | NITRIDE.001 |  | Operator | Gordon
TUBE #: | T1 |  | FILE:
Process: | Stochiometric SILICON NITRIDE
TEMPL: | 725 | DEP TIME | 30 | min
TEMPC: | 730 | GAS | DCS | GAS | NH3 | PRCPR | 250 mTorr
TEMPS: | 735 | FLOW | 25 | FLOW | 75
WAFER: | 4" SILICON
SIZE | 100mm | Substrate: | 100
LOAD | 25 | Comment: | Refractive | Ellip: T=402.3A, n0=1.99, n1=33.1, n2=169
POSITION | CENTER | TOP | LEFT | BOTTOM | RIGHT | Mean Avg | S1 Dev | + or - % | HI-LO%
13 | 401.2 | 398.7 | 406.5 | 414.3 | 407 | 405.54 | 6.029345 | 1.486745 | 1.923361
[6 empty] | Dep Rate: | 13.518 | A/min

## T1 R26
DATE: | 2009-01-07 |  | RECIPE: | NITRIDE.001 |  | Operator | Gordon
TUBE #: | T1 |  | FILE:
Process: | Stochiometric SILICON NITRIDE
TEMPL: | 725 | DEP TIME | 30 | min
TEMPC: | 730 | GAS | DCS | GAS | NH3 | PRCPR | 250 mTorr
TEMPS: | 735 | FLOW | 25 | FLOW | 75
WAFER: | 4" SILICON
SIZE | 100mm | Substrate: | 100
LOAD | 25 | Comment:
POSITION | CENTER | TOP | LEFT | BOTTOM | RIGHT | Mean Avg | S1 Dev | + or - % | HI-LO%
13 | 389.7 | 388.7 | 395.8 | 397 | 391 | 392.44 | 3.730013 | 0.9504672 | 1.057486
[6 empty] | Dep Rate: | 13.08133 | A/min

## T1 R27
DATE: | 2009-04-27 |  | RECIPE: | NITRIDE.001 |  | Operator | Gordon
TUBE #: | T1 |  | FILE:
Process: | Stochiometric SILICON NITRIDE
TEMPL: | 725 | DEP TIME | 30 | min
TEMPC: | 730 | GAS | DCS | GAS | NH3 | PRCPR | 250 mTorr
TEMPS: | 735 | FLOW | 25 | FLOW | 75
WAFER: | 4" SILICON
SIZE | 100mm | Substrate: | 100
LOAD | 25 | Comment:
POSITION | CENTER | TOP | LEFT | BOTTOM | RIGHT | Mean Avg | S1 Dev | + or - % | HI-LO%
13 | 401 | 399 | 401 | 410 | 410 | 404.2 | 5.357238 | 1.325393 | 1.360713
[6 empty] | Dep Rate: | 13.47333 | A/min

## T1 R28
DATE: | 2009-08-05 |  | RECIPE: | NITRIDE.001 |  | Operator | Gordon
TUBE #: | T1 |  | FILE:
Process: | Stochiometric SILICON NITRIDE
TEMPL: | 725 | DEP TIME | 30 | min
TEMPC: | 730 | GAS | DCS | GAS | NH3 | PRCPR | 250 mTorr
TEMPS: | 735 | FLOW | 25 | FLOW | 75
WAFER: | 4" SILICON
SIZE | 100mm | Substrate: | <100>
LOAD | 25 | Comment:
POSITION | CENTER | TOP | LEFT | BOTTOM | RIGHT | Mean Avg | S1 Dev | + or - % | HI-LO%
13 | 384 | 383 | 390 | 391 | 383 | 386.2 | 3.962323 | 1.025977 | 1.035733
[6 empty] | Dep Rate: | 12.87333 | A/min

## T1 R29
DATE: | 2009-11-24 |  | RECIPE: | NITRIDE.001 |  | Operator | Gordon
TUBE #: | T1 |  | FILE:
Process: | Stochiometric SILICON NITRIDE
TEMPL: | 725 | DEP TIME | 30 | min
TEMPC: | 730 | GAS | DCS | GAS | NH3 | PRCPR | 250 mTorr
TEMPS: | 735 | FLOW | 25 | FLOW | 75
WAFER: | 4" SILICON
SIZE | 100mm | Substrate: | <100>
LOAD | 25 | Comment:
POSITION | CENTER | TOP | LEFT | BOTTOM | RIGHT | Mean Avg | S1 Dev | + or - % | HI-LO%
13 | 448 | 442 | 454 | 455 | 448 | 449.4 | 5.272571 | 1.173247 | 1.446373
[6 empty] | Dep Rate: | 14.98 | A/min

## T1 R30
DATE: | 2010-02-15 |  | RECIPE: | NITRIDE.001 |  | Operator | Gordon
TUBE #: | T1 |  | FILE:
Process: | Stochiometric SILICON NITRIDE
TEMPL: | 725 | DEP TIME | 30 | min
TEMPC: | 730 | GAS | DCS | GAS | NH3 | PRCPR | 250 mTorr
TEMPS: | 735 | FLOW | 25 | FLOW | 75
WAFER: | 4" SILICON
SIZE | 100mm | Substrate: | <100>
LOAD | 25 | Comment:
POSITION | CENTER | TOP | LEFT | BOTTOM | RIGHT | Mean Avg | S1 Dev | + or - % | HI-LO%
13 | 466 | 461 | 472 | 474 | 464 | 467.4 | 5.458938 | 1.167937 | 1.390672
[6 empty] | Dep Rate: | 15.58 | A/min

## T1 R31
DATE: | 2010-05-24 |  | RECIPE: | NITRIDE.001 |  | Operator | Gordon
TUBE #: | T1 |  | FILE:
Process: | Stochiometric SILICON NITRIDE
TEMPL: | 725 | DEP TIME | 30 | min
TEMPC: | 730 | GAS | DCS | GAS | NH3 | PRCPR | 250 mTorr
TEMPS: | 735 | FLOW | 25 | FLOW | 75
WAFER: | 4" SILICON
SIZE | 100mm | Substrate: | <100>
LOAD | 25 | Comment:
POSITION | CENTER | TOP | LEFT | BOTTOM | RIGHT | Mean Avg | S1 Dev | + or - % | HI-LO%
13 | 544.1 | 540.7 | 551.6 | 552.6 | 543.3 | 546.46 | 5.311591 | 0.972 | 1.088826
[6 empty] | Dep Rate: | 18.21533 | A/min

## T1 R32
DATE: | 2010-07-22 |  | RECIPE: | NITRIDE.001 |  | Operator | Gordon
TUBE #: | T1 |  | FILE:
Process: | Stochiometric SILICON NITRIDE
TEMPL: | 725 | DEP TIME | 30 | min
TEMPC: | 730 | GAS | DCS | GAS | NH3 | PRCPR | 250 mTorr
TEMPS: | 735 | FLOW | 25 | FLOW | 75
WAFER: | 4" SILICON
SIZE | 100mm | Substrate: | <100>
LOAD | 25 | Comment: | n0=
POSITION | CENTER | TOP | LEFT | BOTTOM | RIGHT | Mean Avg | S1 Dev | + or - % | HI-LO%
13 | 442 | 439.2 | 446.3 | 452.9 | 449.6 | 446 | 5.543014 | 1.242828 | 1.535874
[6 empty] | Dep Rate: | 14.86667 | A/min

## T1 R33
DATE: | 2010-08-24 |  | RECIPE: | NITRIDE.001 |  | Operator | Gordon
TUBE #: | T1 |  | FILE:
Process: | Stochiometric SILICON NITRIDE
TEMPL: | 725 | DEP TIME | 30 | min
TEMPC: | 730 | GAS | DCS | GAS | NH3 | PRCPR | 250 mTorr
TEMPS: | 735 | FLOW | 25 | FLOW | 75
WAFER: | 4" SILICON
SIZE | 100mm | Substrate: | <100>
LOAD | 25 | Comment: | n0=1.982 | n1=37.3 | n2=121.9
POSITION | CENTER | TOP | LEFT | BOTTOM | RIGHT | Mean Avg | S1 Dev | + or - % | HI-LO%
13 | 436.8 | 436.1 | 443.8 | 439.7 | 435.3 | 438.34 | 3.474622 | 0.7926774 | 0.969567
[6 empty] | Dep Rate: | 14.61133 | A/min

## T1 R34
DATE: | 2010-10-15 |  | RECIPE: | NITRIDE.001 |  | Operator | Gordon
TUBE #: | T1 |  | FILE:
Process: | Stochiometric SILICON NITRIDE
TEMPL: | 725 | DEP TIME | 30 | min
TEMPC: | 730 | GAS | DCS | GAS | NH3 | PRCPR | 250 mTorr
TEMPS: | 735 | FLOW | 25 | FLOW | 75
WAFER: | 4" SILICON
SIZE | 100mm | Substrate: | <100>
LOAD | 25 | Comment: | nanospec
POSITION | CENTER | TOP | LEFT | BOTTOM | RIGHT | Mean Avg | S1 Dev | + or - % | HI-LO%
13 | 511 | 508 | 511 | 521 | 521 | 514.4 | 6.14817 | 1.195212 | 1.263608
[6 empty] | Dep Rate: | 17.14667 | A/min

## T1 R35
DATE: | 2011-01-10 |  | RECIPE: | NITRIDE.001 |  | Operator | Gordon
TUBE #: | T1 |  | FILE:
Process: | Stochiometric SILICON NITRIDE
TEMPL: | 725 | DEP TIME | 30 | min
TEMPC: | 730 | GAS | DCS | GAS | NH3 | PRCPR | 250 mTorr
TEMPS: | 735 | FLOW | 25 | FLOW | 75
WAFER: | 4" SILICON
SIZE | 100mm | Substrate: | <100>
LOAD | 25 | Comment: | ellipsometer
POSITION | CENTER | TOP | LEFT | BOTTOM | RIGHT | Mean Avg | S1 Dev | + or - % | HI-LO%
13 | 490 | 491 | 495 | 502 | 502 | 496 | 5.787918 | 1.166919 | 1.209677
[6 empty] | Dep Rate: | 16.53333 | A/min

## T1 R36
DATE: | 2011-05-03 |  | RECIPE: | NITRIDE.001 |  | Operator | Gordon
TUBE #: | T1 |  | FILE:
Process: | Stochiometric SILICON NITRIDE
TEMPL: | 725 | DEP TIME | 30 | min
TEMPC: | 730 | GAS | DCS | GAS | NH3 | PRCPR | 250 mTorr
TEMPS: | 735 | FLOW | 25 | FLOW | 75
WAFER: | 4" SILICON
SIZE | 100mm | Substrate: | <100>
LOAD | 25 | Comment:
POSITION | CENTER | TOP | LEFT | BOTTOM | RIGHT | Mean Avg | S1 Dev | + or - % | HI-LO%
13 | 522.6 | 516.8 | 522.6 | 530.6 | 518.3 | 522.18 | 5.367681 | 1.027937 | 1.321383
[6 empty] | Dep Rate: | 17.406 | A/min

## T1 R37
DATE: | 2011-07-20 |  | RECIPE: | NITRIDE.001 |  | Operator | Gordon
TUBE #: | T1 |  | FILE:
Process: | Stochiometric SILICON NITRIDE
TEMPL: | 725 | DEP TIME | 30 | min
TEMPC: | 730 | GAS | DCS | GAS | NH3 | PRCPR | 250 mTorr
TEMPS: | 735 | FLOW | 25 | FLOW | 75
WAFER: | 4" SILICON
SIZE | 100mm | Substrate: | <100>
LOAD | 25 | Comment:
POSITION | CENTER | TOP | LEFT | BOTTOM | RIGHT | Mean Avg | S1 Dev | + or - % | HI-LO%
13 | 528 | 522 | 526 | 531 | 530 | 527.4 | 3.577709 | 0.6783672 | 0.8532423
[6 empty] | Dep Rate: | 17.58 | A/min

## T1 R38
DATE: | 2011-11-01 |  | RECIPE: | NITRIDE.001 |  | Operator | Gordon
TUBE #: | T1 |  | FILE:
Process: | Stochiometric SILICON NITRIDE
TEMPL: | 725 | DEP TIME | 30 | min
TEMPC: | 730 | GAS | DCS | GAS | NH3 | PRCPR | 250 mTorr
TEMPS: | 735 | FLOW | 25 | FLOW | 75
WAFER: | 4" SILICON
SIZE | 100mm | Substrate: | <100>
LOAD | 25 | Comment:
POSITION | CENTER | TOP | LEFT | BOTTOM | RIGHT | Mean Avg | S1 Dev | + or - % | HI-LO%
13 | 468 | 466 | 471 | 481 | 478 | 472.8 | 6.457554 | 1.365811 | 1.586294
[6 empty] | Dep Rate: | 15.76 | A/min

## T1 R39
DATE: | 2012-01-09 |  | RECIPE: | NITRIDE.001 |  | Operator | Gordon
TUBE #: | T1 |  | FILE:
Process: | Stochiometric SILICON NITRIDE
TEMPL: | 725 | DEP TIME | 30 | min
TEMPC: | 730 | GAS | DCS | GAS | NH3 | PRCPR | 250 mTorr
TEMPS: | 735 | FLOW | 25 | FLOW | 75
WAFER: | 4" SILICON
SIZE | 100mm | Substrate: | <100>
LOAD | 25 | Comment:
POSITION | CENTER | TOP | LEFT | BOTTOM | RIGHT | Mean Avg | S1 Dev | + or - % | HI-LO%
13 | 486.8 | 477.8 | 477.4 | 487.3 | 487.5 | 483.36 | 5.266213 | 1.089501 | 1.04477
[6 empty] | Dep Rate: | 16.112 | A/min

## T1 R40
DATE: | 2012-06-06 |  | RECIPE: | NITRIDE.001 |  | Operator | Gordon
TUBE #: | T1 |  | FILE:
Process: | Stochiometric SILICON NITRIDE
TEMPL: | 725 | DEP TIME | 30 | min
TEMPC: | 730 | GAS | DCS | GAS | NH3 | PRCPR | 250 mTorr
TEMPS: | 735 | FLOW | 25 | FLOW | 75
WAFER: | 4" SILICON
SIZE | 100mm | Substrate: | <100>
LOAD | 13 | Comment:
POSITION | CENTER | TOP | LEFT | BOTTOM | RIGHT | Mean Avg | S1 Dev | + or - % | HI-LO%
13 | 503.9 | 501.4 | 501.7 | 515 | 515.9 | 507.58 | 7.255825 | 1.429494 | 1.428346
[6 empty] | Dep Rate: | 16.91933 | A/min

## T1 R41
DATE: | 2012-07-19 |  | RECIPE: | NITRIDE.001 |  | Operator | Gordon
TUBE #: | T1 |  | FILE:
Process: | Stochiometric SILICON NITRIDE
TEMPL: | 725 | DEP TIME | 30 | min
TEMPC: | 730 | GAS | DCS | GAS | NH3 | PRCPR | 250 mTorr
TEMPS: | 735 | FLOW | 25 | FLOW | 75
WAFER: | 4" SILICON
SIZE | 100mm | Substrate: | <100>
LOAD | 13 | Comment:
POSITION | CENTER | TOP | LEFT | BOTTOM | RIGHT | Mean Avg | S1 Dev | + or - % | HI-LO%
13 | 476.8 | 471.1 | 473.5 | 488.6 | 487.9 | 479.58 | 8.172943 | 1.704188 | 1.824513
[6 empty] | Dep Rate: | 15.986 | A/min

## T1 R42
DATE: | 2012-12-14 |  | RECIPE: | NITRIDE.001 |  | Operator | Gordon
TUBE #: | T1 |  | FILE:
Process: | Stochiometric SILICON NITRIDE
TEMPL: | 725 | DEP TIME | 30 | min
TEMPC: | 730 | GAS | DCS | GAS | NH3 | PRCPR | 250 mTorr
TEMPS: | 735 | FLOW | 25 | FLOW | 75
WAFER: | 4" SILICON
SIZE | 100mm | Substrate: | <100>
LOAD | 7 | Comment:
POSITION | CENTER | TOP | LEFT | BOTTOM | RIGHT | Mean Avg | S1 Dev | + or - % | HI-LO%
13 | 557 | 548 | 553 | 564 | 563 | 557 | 6.745369 | 1.211018 | 1.436266
[6 empty] | Dep Rate: | 18.56667 | A/min

## T1 R43
DATE: | 2013-01-03 |  | RECIPE: | NITRIDE.001 |  | Operator | Gordon
TUBE #: | T1 |  | FILE:
Process: | Stochiometric SILICON NITRIDE
TEMPL: | 725 | DEP TIME | 30 | min
TEMPC: | 730 | GAS | DCS | GAS | NH3 | PRCPR | 250 mTorr
TEMPS: | 735 | FLOW | 25 | FLOW | 75
WAFER: | 4" SILICON
SIZE | 100mm | Substrate: | <100>
LOAD | 7 | Comment:
POSITION | CENTER | TOP | LEFT | BOTTOM | RIGHT | Mean Avg | S1 Dev | + or - % | HI-LO%
13 | 561 | 555 | 553 | 554 | 557 | 556 | 3.162278 | 0.568755 | 0.7194245
[6 empty] | Dep Rate: | 18.53333 | A/min

## T1 R44
DATE: | 2013-04-08 |  | RECIPE: | NITRIDE.001 |  | Operator | Gordon
TUBE #: | T1 |  | FILE:
Process: | Stochiometric SILICON NITRIDE
TEMPL: | 725 | DEP TIME | 30 | min
TEMPC: | 730 | GAS | DCS | GAS | NH3 | PRCPR | 250 mTorr
TEMPS: | 735 | FLOW | 25 | FLOW | 75
WAFER: | 4" SILICON
SIZE | 100mm | Substrate: | <100>
LOAD | 3 | Comment:
POSITION | CENTER | TOP | LEFT | BOTTOM | RIGHT | Mean Avg | S1 Dev | + or - % | HI-LO%
13 | 499 | 491 | 504 | 495 | 498 | 497.4 | 4.827007 | 0.9704478 | 1.306795
[6 empty] | Dep Rate: | 16.58 | A/min

## T1 R45
DATE: | 2013-07-22 |  | RECIPE: | NITRIDE.001 |  | Operator | Gordon
TUBE #: | T1 |  | FILE:
Process: | Stochiometric SILICON NITRIDE
TEMPL: | 725 | DEP TIME | 30 | min
TEMPC: | 730 | GAS | DCS | GAS | NH3 | PRCPR | 250 mTorr
TEMPS: | 735 | FLOW | 25 | FLOW | 75
WAFER: | 4" SILICON
SIZE | 100mm | Substrate: | <100>
LOAD | 3 | Comment:
POSITION | CENTER | TOP | LEFT | BOTTOM | RIGHT | Mean Avg | S1 Dev | + or - % | HI-LO%
13 | 530 | 521 | 523 | 537 | 529 | 528 | 6.324555 | 1.197832 | 1.515152
[6 empty] | Dep Rate: | 17.6 | A/min

## T1 R46
DATE: | 2013-10-14 |  | RECIPE: | NITRIDE.001 |  | Operator | Gordon
TUBE #: | T1 |  | FILE:
Process: | Stochiometric SILICON NITRIDE
TEMPL: | 725 | DEP TIME | 30 | min
TEMPC: | 730 | GAS | DCS | GAS | NH3 | PRCPR | 250 mTorr
TEMPS: | 735 | FLOW | 25 | FLOW | 75
WAFER: | 4" SILICON
SIZE | 100mm | Substrate: | <100>
LOAD | 3 | Comment:
POSITION | CENTER | TOP | LEFT | BOTTOM | RIGHT | Mean Avg | S1 Dev | + or - % | HI-LO%
13 | 512 | 512 | 513 | 519 | 514 | 514 | 2.915476 | 0.5672132 | 0.6809339
[6 empty] | Dep Rate: | 17.13333 | A/min

## T1 R47
DATE: | 2014-01-21 |  | RECIPE: | NITRIDE.001 |  | Operator | Gordon
TUBE #: | T1 |  | FILE:
Process: | Stochiometric SILICON NITRIDE
TEMPL: | 725 | DEP TIME | 30 | min
TEMPC: | 730 | GAS | DCS | GAS | NH3 | PRCPR | 250 mTorr
TEMPS: | 735 | FLOW | 25 | FLOW | 75
WAFER: | 4" SILICON
SIZE | 100mm | Substrate: | <100>
LOAD | 3 | Comment:
POSITION | CENTER | TOP | LEFT | BOTTOM | RIGHT | Mean Avg | S1 Dev | + or - % | HI-LO%
13 | 514 | 508 | 521 | 521 | 508 | 514.4 | 6.503845 | 1.264356 | 1.263608
[6 empty] | Dep Rate: | 17.14667 | A/min

## T1 R48
DATE: | 2014-05-01 |  | RECIPE: | NITRIDE.001 |  | Operator | Gordon
TUBE #: | T1 |  | FILE:
Process: | Stochiometric SILICON NITRIDE
TEMPL: | 725 | DEP TIME | 30 | min
TEMPC: | 730 | GAS | DCS | GAS | NH3 | PRCPR | 250 mTorr
TEMPS: | 735 | FLOW | 25 | FLOW | 75
WAFER: | 4" SILICON
SIZE | 100mm | Substrate: | <100>
LOAD | 3 | Comment:
POSITION | CENTER | TOP | LEFT | BOTTOM | RIGHT | Mean Avg | S1 Dev | + or - % | HI-LO%
13 | 511 | 507 | 504 | 515 | 518 | 511 | 5.700877 | 1.115632 | 1.369863
[6 empty] | Dep Rate: | 17.03333 | A/min

## T1 R49
DATE: | 2014-07-18 |  | RECIPE: | NITRIDE.001 |  | Operator | Gordon
TUBE #: | T1 |  | FILE:
Process: | Stochiometric SILICON NITRIDE
TEMPL: | 725 | DEP TIME | 30 | min
TEMPC: | 730 | GAS | DCS | GAS | NH3 | PRCPR | 250 mTorr
TEMPS: | 735 | FLOW | 25 | FLOW | 75
WAFER: | 4" SILICON
SIZE | 100mm | Substrate: | <100>
LOAD | 3 | Comment:
POSITION | CENTER | TOP | LEFT | BOTTOM | RIGHT | Mean Avg | S1 Dev | + or - % | HI-LO%
13 | 511.7 | 502.7 | 509.3 | 518.6 | 515.4 | 511.54 | 6.081365 | 1.188835 | 1.554131
[6 empty] | Dep Rate: | 17.05133 | A/min

## T1 R50
DATE: | 2014-11-06 |  | RECIPE: | NITRIDE.001 |  | Operator | Gordon
TUBE #: | T1 |  | FILE:
Process: | Stochiometric SILICON NITRIDE
TEMPL: | 725 | DEP TIME | 30 | min
TEMPC: | 730 | GAS | DCS | GAS | NH3 | PRCPR | 250 mTorr
TEMPS: | 735 | FLOW | 25 | FLOW | 75
WAFER: | 4" SILICON
SIZE | 100mm | Substrate: | <100>
LOAD | 3 | Comment:
POSITION | CENTER | TOP | LEFT | BOTTOM | RIGHT | Mean Avg | S1 Dev | + or - % | HI-LO%
13 | 504.6 | 494.9 | 508 | 509.2 | 498.3 | 503 | 6.19879 | 1.232364 | 1.421471
[6 empty] | Dep Rate: | 16.76667 | A/min

## T1 R51
DATE: | 2015-01-21 |  | RECIPE: | NITRIDE.001 |  | Operator | Gordon
TUBE #: | T1 |  | FILE:
Process: | Stochiometric SILICON NITRIDE
TEMPL: | 725 | DEP TIME | 30 | min
TEMPC: | 730 | GAS | DCS | GAS | NH3 | PRCPR | 250 mTorr
TEMPS: | 735 | FLOW | 25 | FLOW | 75
WAFER: | 4" SILICON
SIZE | 100mm | Substrate: | <100>
LOAD | 3 | Comment:
POSITION | CENTER | TOP | LEFT | BOTTOM | RIGHT | Mean Avg | S1 Dev | + or - % | HI-LO%
13 | 431 | 422 | 435 | 435 | 427 | 430 | 5.567764 | 1.294829 | 1.511628
[6 empty] | Dep Rate: | 14.33333 | A/min

## T1 R52
DATE: | 2015-04-07 |  | RECIPE: | NITRIDE.001 |  | Operator | Gordon
TUBE #: | T1 |  | FILE:
Process: | Stochiometric SILICON NITRIDE
TEMPL: | 725 | DEP TIME | 30 | min
TEMPC: | 730 | GAS | DCS | GAS | NH3 | PRCPR | 250 mTorr
TEMPS: | 735 | FLOW | 25 | FLOW | 75
WAFER: | 4" SILICON
SIZE | 100mm | Substrate: | <100>
LOAD | 2 | Comment:
POSITION | CENTER | TOP | LEFT | BOTTOM | RIGHT | Mean Avg | S1 Dev | + or - % | HI-LO%
13 | 495 | 486 | 498 | 501 | 494 | 494.8 | 5.630275 | 1.137889 | 1.515764
[6 empty] | Dep Rate: | 16.49333 | A/min

## T1 R53
DATE: | 2015-07-02 |  | RECIPE: | NITRIDE.001 |  | Operator | Gordon
TUBE #: | T1 |  | FILE:
Process: | Stochiometric SILICON NITRIDE
TEMPL: | 725 | DEP TIME | 30 | min
TEMPC: | 730 | GAS | DCS | GAS | NH3 | PRCPR | 250 mTorr
TEMPS: | 735 | FLOW | 25 | FLOW | 75
WAFER: | 4" SILICON
SIZE | 100mm | Substrate: | <100>
LOAD | 2 | Comment:
POSITION | CENTER | TOP | LEFT | BOTTOM | RIGHT | Mean Avg | S1 Dev | + or - % | HI-LO%
13 | 510 | 504 | 515 | 515 | 505 | 509.8 | 5.263079 | 1.032381 | 1.078854
[6 empty] | Dep Rate: | 16.99333 | A/min

## T1 R54
DATE: | 2015-10-08 |  | RECIPE: | NITRIDE.001 |  | Operator | Gordon
TUBE #: | T1 |  | FILE:
Process: | Stochiometric SILICON NITRIDE
TEMPL: | 725 | DEP TIME | 30 | min
TEMPC: | 730 | GAS | DCS | GAS | NH3 | PRCPR | 250 mTorr
TEMPS: | 735 | FLOW | 25 | FLOW | 75
WAFER: | 4" SILICON
SIZE | 100mm | Substrate: | <100>
LOAD | 2 | Comment:
POSITION | CENTER | TOP | LEFT | BOTTOM | RIGHT | Mean Avg | S1 Dev | + or - % | HI-LO%
13 | 514 | 505 | 518 | 520 | 510 | 513.4 | 6.0663 | 1.181593 | 1.460849
[6 empty] | Dep Rate: | 17.11333 | A/min

## T1 R55
DATE: | 2016-01-21 |  | RECIPE: | NITRIDE.001 |  | Operator | Gordon
TUBE #: | T1 |  | FILE:
Process: | Stochiometric SILICON NITRIDE
TEMPL: | 725 | DEP TIME | 30 | min
TEMPC: | 730 | GAS | DCS | GAS | NH3 | PRCPR | 250 mTorr
TEMPS: | 735 | FLOW | 25 | FLOW | 75
WAFER: | 4" SILICON
SIZE | 100mm | Substrate: | <100>
LOAD | 2 | Comment:
POSITION | CENTER | TOP | LEFT | BOTTOM | RIGHT | Mean Avg | S1 Dev | + or - % | HI-LO%
13 | 549 | 537 | 552 | 556 | 546 | 548 | 7.17635 | 1.309553 | 1.733577
[6 empty] | Dep Rate: | 18.26667 | A/min

## T1 R56
DATE: | 2016-04-07 |  | RECIPE: | NITRIDE.001 |  | Operator | Gordon
TUBE #: | T1 |  | FILE:
Process: | Stochiometric SILICON NITRIDE
TEMPL: | 725 | DEP TIME | 30 | min
TEMPC: | 730 | GAS | DCS | GAS | NH3 | PRCPR | 250 mTorr
TEMPS: | 735 | FLOW | 25 | FLOW | 75
WAFER: | 4" SILICON
SIZE | 100mm | Substrate: | <100>
LOAD | 2 | Comment:
POSITION | CENTER | TOP | LEFT | BOTTOM | RIGHT | Mean Avg | S1 Dev | + or - % | HI-LO%
13 | 537 | 527 | 540 | 543 | 537 | 536.8 | 6.016644 | 1.120835 | 1.490313
[6 empty] | Dep Rate: | 17.89333 | A/min

## T1 R57
DATE: | 2016-08-02 |  | RECIPE: | NITRIDE.001 |  | Operator | Gordon
TUBE #: | T1 |  | FILE:
Process: | Stochiometric SILICON NITRIDE
TEMPL: | 725 | DEP TIME | 30 | min
TEMPC: | 730 | GAS | DCS | GAS | NH3 | PRCPR | 250 mTorr
TEMPS: | 735 | FLOW | 25 | FLOW | 75
WAFER: | 4" SILICON
SIZE | 100mm | Substrate: | <100>
LOAD | 2 | Comment:
POSITION | CENTER | TOP | LEFT | BOTTOM | RIGHT | Mean Avg | S1 Dev | + or - % | HI-LO%
13 | 529 | 516 | 532 | 539 | 528 | 528.8 | 8.348653 | 1.578792 | 2.174735
[6 empty] | Dep Rate: | 17.62667 | A/min

## T1 R58
DATE: | 2016-10-17 |  | RECIPE: | NITRIDE.001 |  | Operator | Gordon
TUBE #: | T1 |  | FILE:
Process: | Stochiometric SILICON NITRIDE
TEMPL: | 725 | DEP TIME | 30 | min
TEMPC: | 730 | GAS | DCS | GAS | NH3 | PRCPR | 250 mTorr
TEMPS: | 735 | FLOW | 25 | FLOW | 75
WAFER: | 4" SILICON
SIZE | 100mm | Substrate: | <100>
LOAD | 2 | Comment:
POSITION | CENTER | TOP | LEFT | BOTTOM | RIGHT | Mean Avg | S1 Dev | + or - % | HI-LO%
13 | 496 | 488 | 501 | 502 | 498 | 497 | 5.567764 | 1.120275 | 1.408451
[6 empty] | Dep Rate: | 16.56667 | A/min

## T1 R59
DATE: | 2017-01-11 |  | RECIPE: | NITRIDE.001 |  | Operator | Gordon
TUBE #: | T1 |  | FILE:
Process: | Stochiometric SILICON NITRIDE
TEMPL: | 725 | DEP TIME | 30 | min
TEMPC: | 730 | GAS | DCS | GAS | NH3 | PRCPR | 250 mTorr
TEMPS: | 735 | FLOW | 25 | FLOW | 75
WAFER: | 4" SILICON
SIZE | 100mm | Substrate: | <100>
LOAD | 2 | Comment:
POSITION | CENTER | TOP | LEFT | BOTTOM | RIGHT | Mean Avg | S1 Dev | + or - % | HI-LO%
13 | 544 | 534 | 549 | 552 | 540 | 543.8 | 7.155418 | 1.315818 | 1.65502
[6 empty] | Dep Rate: | 18.12667 | A/min

## T1 R60
DATE: | 2017-04-17 |  | RECIPE: | NITRIDE.001 |  | Operator | Gordon
TUBE #: | T1 |  | FILE:
Process: | Stochiometric SILICON NITRIDE
TEMPL: | 725 | DEP TIME | 30 | min
TEMPC: | 730 | GAS | DCS | GAS | NH3 | PRCPR | 250 mTorr
TEMPS: | 735 | FLOW | 25 | FLOW | 75
WAFER: | 4" SILICON
SIZE | 100mm | Substrate: | <100>
LOAD | 2 | Comment: | Nanospec
POSITION | CENTER | TOP | LEFT | BOTTOM | RIGHT | Mean Avg | S1 Dev | + or - % | HI-LO%
13 | 559 | 546 | 559 | 566 | 559 | 557.8 | 7.259477 | 1.301448 | 1.792757
[6 empty] | Dep Rate: | 18.59333 | A/min

## T1 R61
DATE: | 2017-07-13 |  | RECIPE: | NITRIDE.001 |  | Operator | Gordon
TUBE #: | T1 |  | FILE:
Process: | Stochiometric SILICON NITRIDE
TEMPL: | 725 | DEP TIME | 30 | min
TEMPC: | 730 | GAS | DCS | GAS | NH3 | PRCPR | 250 mTorr
TEMPS: | 735 | FLOW | 25 | FLOW | 75
WAFER: | 4" SILICON
SIZE | 100mm | Substrate: | <100>
LOAD | 2 | Comment: | Nanospec
POSITION | CENTER | TOP | LEFT | BOTTOM | RIGHT | Mean Avg | S1 Dev | + or - % | HI-LO%
13 | 530 | 519 | 533 | 537 | 528 | 529.4 | 6.730527 | 1.27135 | 1.700038
[6 empty] | Dep Rate: | 17.64667 | A/min

## T1 R62
DATE: | 2017-10-19 |  | RECIPE: | NITRIDE.001 |  | Operator | Gordon
TUBE #: | T1 |  | FILE:
Process: | Stochiometric SILICON NITRIDE
TEMPL: | 725 | DEP TIME | 30 | min
TEMPC: | 730 | GAS | DCS | GAS | NH3 | PRCPR | 250 mTorr
TEMPS: | 735 | FLOW | 25 | FLOW | 75
WAFER: | 4" SILICON
SIZE | 100mm | Substrate: | <100>
LOAD | 2 | Comment: | Nanospec
POSITION | CENTER | TOP | LEFT | BOTTOM | RIGHT | Mean Avg | S1 Dev | + or - % | HI-LO%
13 | 511 | 514 | 527 | 535 | 526 | 522.6 | 9.914636 | 1.897175 | 2.296211
[6 empty] | Dep Rate: | 17.42 | A/min

## T1 R63
DATE: | 2018-02-12 |  | RECIPE: | NITRIDE.001 |  | Operator | Gordon
TUBE #: | T1 |  | FILE:
Process: | Stochiometric SILICON NITRIDE
TEMPL: | 725 | DEP TIME | 30 | min
TEMPC: | 730 | GAS | DCS | GAS | NH3 | PRCPR | 250 mTorr
TEMPS: | 735 | FLOW | 25 | FLOW | 75
WAFER: | 4" SILICON
SIZE | 100mm | Substrate: | <100>
LOAD | 2 | Comment: | Nanospec
POSITION | CENTER | TOP | LEFT | BOTTOM | RIGHT | Mean Avg | S1 Dev | + or - % | HI-LO%
13 | 523 | 524 | 538 | 544 | 533 | 532.4 | 9.016651 | 1.693586 | 1.972201
[6 empty] | Dep Rate: | 17.74667 | A/min

## T1 R64
DATE: | 2018-04-24 |  | RECIPE: | NITRIDE.001 |  | Operator | Gordon
TUBE #: | T1 |  | FILE:
Process: | Stochiometric SILICON NITRIDE
TEMPL: | 725 | DEP TIME | 30 | min
TEMPC: | 730 | GAS | DCS | GAS | NH3 | PRCPR | 250 mTorr
TEMPS: | 735 | FLOW | 25 | FLOW | 75
WAFER: | 4" SILICON
SIZE | 100mm | Substrate: | <100>
LOAD | 2 | Comment: | Nanospec
POSITION | CENTER | TOP | LEFT | BOTTOM | RIGHT | Mean Avg | S1 Dev | + or - % | HI-LO%
13 | 514 | 518 | 531 | 535 | 522 | 524 | 8.803408 | 1.68004 | 2.003817
[6 empty] | Dep Rate: | 17.46667 | A/min

## T1 R65
DATE: | 2018-07-13 |  | RECIPE: | NITRIDE.001 |  | Operator | Gordon
TUBE #: | T1 |  | FILE:
Process: | Stochiometric SILICON NITRIDE
TEMPL: | 725 | DEP TIME | 30 | min
TEMPC: | 730 | GAS | DCS | GAS | NH3 | PRCPR | 250 mTorr
TEMPS: | 735 | FLOW | 25 | FLOW | 75
WAFER: | 4" SILICON
SIZE | 100mm | Substrate: | <100>
LOAD | 2 | Comment: | Nanospec
POSITION | CENTER | TOP | LEFT | BOTTOM | RIGHT | Mean Avg | S1 Dev | + or - % | HI-LO%
13 | 511 | 511 | 527 | 533 | 521 | 520.6 | 9.736529 | 1.870251 | 2.112947
[6 empty] | Dep Rate: | 17.35333 | A/min

## T1 R66
DATE: | 2018-10-17 |  | RECIPE: | NITRIDE.001 |  | Operator | Gordon
TUBE #: | T1 |  | FILE:
Process: | Stochiometric SILICON NITRIDE
TEMPL: | 725 | DEP TIME | 30 | min
TEMPC: | 730 | GAS | DCS | GAS | NH3 | PRCPR | 250 mTorr
TEMPS: | 735 | FLOW | 25 | FLOW | 75
WAFER: | 4" SILICON
SIZE | 100mm | Substrate: | <100>
LOAD | 2 | Comment: | Nanospec
POSITION | CENTER | TOP | LEFT | BOTTOM | RIGHT | Mean Avg | S1 Dev | + or - % | HI-LO%
13 | 581 | 540 | 589 | 660 | 600 | 594 | 43.30704 | 7.290748 | 10.10101
[6 empty] | Dep Rate: | 19.8 | A/min

## T1 R67
DATE: | 2019-01-06 |  | RECIPE: | NITRIDE.001 |  | Operator | Gordon
TUBE #: | T1 |  | FILE:
Process: | Stochiometric SILICON NITRIDE
TEMPL: | 725 | DEP TIME | 30 | min
TEMPC: | 730 | GAS | DCS | GAS | NH3 | PRCPR | 250 mTorr
TEMPS: | 735 | FLOW | 25 | FLOW | 75
WAFER: | 4" SILICON
SIZE | 100mm | Substrate: | <100>
LOAD | 2 | Comment: | Nanospec
POSITION | CENTER | TOP | LEFT | BOTTOM | RIGHT | Mean Avg | S1 Dev | + or - % | HI-LO%
13 | 486 | 490 | 502 | 503 | 491 | 494.4 | 7.635444 | 1.544386 | 1.719256
[6 empty] | Dep Rate: | 16.48 | A/min

## T1 R68
DATE: | 2019-04-16 |  | RECIPE: | NITRIDE.001 |  | Operator | Gordon
TUBE #: | T1 |  | FILE:
Process: | Stochiometric SILICON NITRIDE
TEMPL: | 725 | DEP TIME | 30 | min
TEMPC: | 730 | GAS | DCS | GAS | NH3 | PRCPR | 250 mTorr
TEMPS: | 735 | FLOW | 25 | FLOW | 75
WAFER: | 4" SILICON
SIZE | 100mm | Substrate: | <100>
LOAD | 2 | Comment: | Nanospec
POSITION | CENTER | TOP | LEFT | BOTTOM | RIGHT | Mean Avg | S1 Dev | + or - % | HI-LO%
13 | 487 | 491 | 502 | 506 | 494 | 496 | 7.842194 | 1.581087 | 1.915323
[6 empty] | Dep Rate: | 16.53333 | A/min

## T1 R69
DATE: | 2019-08-08 |  | RECIPE: | NITRIDE.001 |  | Operator | Gordon
TUBE #: | T1 |  | FILE:
Process: | Stochiometric SILICON NITRIDE
TEMPL: | 725 | DEP TIME | 30 | min
TEMPC: | 730 | GAS | DCS | GAS | NH3 | PRCPR | 250 mTorr
TEMPS: | 735 | FLOW | 25 | FLOW | 75
WAFER: | 4" SILICON
SIZE | 100mm | Substrate: | <100>
LOAD | 2 | Comment: | Nanospec
POSITION | CENTER | TOP | LEFT | BOTTOM | RIGHT | Mean Avg | S1 Dev | + or - % | HI-LO%
13 | 551.9 | 554 | 571.3 | 578.3 | 565 | 564.1 | 11.23766 | 1.99214 | 2.340011
[6 empty] | Dep Rate: | 18.80333 | A/min

## T1 R70
DATE: | 2019-10-25 |  | RECIPE: | NITRIDE.001 |  | Operator | Gordon
TUBE #: | T1 |  | FILE:
Process: | Stochiometric SILICON NITRIDE
TEMPL: | 725 | DEP TIME | 30 | min
TEMPC: | 730 | GAS | DCS | GAS | NH3 | PRCPR | 250 mTorr
TEMPS: | 735 | FLOW | 25 | FLOW | 75
WAFER: | 4" SILICON
SIZE | 100mm | Substrate: | <100>
LOAD | 2 | Comment: | Nanospec
POSITION | CENTER | TOP | LEFT | BOTTOM | RIGHT | Mean Avg | S1 Dev | + or - % | HI-LO%
13 | 504.5 | 511 | 523.4 | 520.5 | 507.2 | 513.32 | 8.27327 | 1.611718 | 1.840957
[6 empty] | Dep Rate: | 17.11067 | A/min

## T1 R71
DATE: | 2020-02-13 |  | RECIPE: | NITRIDE.001 |  | Operator | Gordon
TUBE #: | T1 |  | FILE:
Process: | Stochiometric SILICON NITRIDE
TEMPL: | 725 | DEP TIME | 30 | min
TEMPC: | 730 | GAS | DCS | GAS | NH3 | PRCPR | 250 mTorr
TEMPS: | 735 | FLOW | 25 | FLOW | 75
WAFER: | 4" SILICON
SIZE | 100mm | Substrate: | <100>
LOAD | 2 | Comment: | Nanospec
POSITION | CENTER | TOP | LEFT | BOTTOM | RIGHT | Mean Avg | S1 Dev | + or - % | HI-LO%
13 | 530.6 | 535.6 | 551.7 | 580.8 | 535.5 | 546.84 | 20.58866 | 3.765025 | 4.590008
[6 empty] | Dep Rate: | 18.228 | A/min

## T1 R72
DATE: | 2020-06-03 |  | RECIPE: | NITRIDE.001 |  | Operator | Gordon
TUBE #: | T1 |  | FILE:
Process: | Stochiometric SILICON NITRIDE
TEMPL: | 725 | DEP TIME | 30 | min
TEMPC: | 730 | GAS | DCS | GAS | NH3 | PRCPR | 250 mTorr
TEMPS: | 735 | FLOW | 25 | FLOW | 75
WAFER: | 4" SILICON
SIZE | 100mm | Substrate: | <100>
LOAD | 2 | Comment: | Nanospec
POSITION | CENTER | TOP | LEFT | BOTTOM | RIGHT | Mean Avg | S1 Dev | + or - % | HI-LO%
13 | 502 | 499.7 | 515.8 | 521 | 507.5 | 509.2 | 9.052348 | 1.777759 | 2.091516
[6 empty] | Dep Rate: | 16.97333 | A/min

## T1 R73
DATE: | 2020-09-08 |  | RECIPE: | NITRIDE.001 |  | Operator | Gordon
TUBE #: | T1 |  | FILE:
Process: | Stochiometric SILICON NITRIDE
TEMPL: | 725 | DEP TIME | 30 | min
TEMPC: | 730 | GAS | DCS | GAS | NH3 | PRCPR | 250 mTorr
TEMPS: | 735 | FLOW | 25 | FLOW | 75
WAFER: | 4" SILICON
SIZE | 100mm | Substrate: | <100>
LOAD | 2 | Comment: | Nanospec
POSITION | CENTER | TOP | LEFT | BOTTOM | RIGHT | Mean Avg | S1 Dev | + or - % | HI-LO%
13 | 492 | 493 | 508 | 511 | 496 | 500 | 8.860023 | 1.772005 | 1.9
[6 empty] | Dep Rate: | 16.66667 | A/min

## T1 R74
DATE: | 2021-03-05 |  | RECIPE: | NITRIDE.001 |  | Operator | Gordon
TUBE #: | T1 |  | FILE:
Process: | Stochiometric SILICON NITRIDE
TEMPL: | 725 | DEP TIME | 30 | min
TEMPC: | 730 | GAS | DCS | GAS | NH3 | PRCPR | 250 mTorr
TEMPS: | 735 | FLOW | 25 | FLOW | 75
WAFER: | 4" SILICON
SIZE | 100mm | Substrate: | <100>
LOAD | 2 | Comment: | Nanospec
POSITION | CENTER | TOP | LEFT | BOTTOM | RIGHT | Mean Avg | S1 Dev | + or - % | HI-LO%
13 | 458 | 458 | 454 | 463 | 465 | 459.6 | 4.393177 | 0.9558696 | 1.196693
[6 empty] | Dep Rate: | 15.32 | A/min

## T1 R75
DATE: | 2021-04-12 |  | RECIPE: | NITRIDE.001 |  | Operator | Gordon
TUBE #: | T1 |  | FILE:
Process: | Stochiometric SILICON NITRIDE
TEMPL: | 725 | DEP TIME | 30 | min
TEMPC: | 730 | GAS | DCS | GAS | NH3 | PRCPR | 250 mTorr
TEMPS: | 735 | FLOW | 25 | FLOW | 75
WAFER: | 4" SILICON
SIZE | 100mm | Substrate: | <100>
LOAD | 5 | Comment: | Nanospec
POSITION | CENTER | TOP | LEFT | BOTTOM | RIGHT | Mean Avg | S1 Dev | + or - % | HI-LO%
13 | 459 | 457 | 455 | 463 | 465 | 459.8 | 4.147288 | 0.9019766 | 1.087429
[6 empty] | Dep Rate: | 15.32667 | A/min

## T1 R76
DATE: | 2021-07-27 |  | RECIPE: | NITRIDE.001 |  | Operator | Gordon
TUBE #: | T1 |  | FILE:
Process: | Stochiometric SILICON NITRIDE
TEMPL: | 725 | DEP TIME | 30 | min
TEMPC: | 730 | GAS | DCS | GAS | NH3 | PRCPR | 250 mTorr
TEMPS: | 735 | FLOW | 25 | FLOW | 75
WAFER: | 4" SILICON
SIZE | 100mm | Substrate: | <100>
LOAD | 5 | Comment: | Nanospec
POSITION | CENTER | TOP | LEFT | BOTTOM | RIGHT | Mean Avg | S1 Dev | + or - % | HI-LO%
13 | 457 | 458 | 457 | 463 | 464 | 459.8 | 3.420526 | 0.7439161 | 0.7612005
[6 empty] | Dep Rate: | 15.32667 | A/min