## T2 R2
DATE: | 2005-06-08 |  | RECIPE: | POLY.002 |  | Operator | Henry
TUBE #: | T2 |  | FILE:
Process: | LARGE GRAIN POLY
TEMPL: | 625 | DEP TIME | 30 | min
TEMPC: | 630 | GAS | SiH4 | GAS |  | PRCPR | 250 mtorr
TEMPS: | 635 | FLOW | 75 | FLOW
WAFER: | 4" SILICON
SIZE | 100mm | Substrate: | 100
LOAD | 25 | Comment: | Refractive index = 3.17
POSITION | CENTER | TOP | LEFT | BOTTOM | RIGHT | Mean Avg | S1 Dev | + or - % | HI-LO%
5 | 4378 | 4333 | 4423 | 4382 | 4406 | 4384.4 | 34.07785 | 0.7772524 | 1.026366
20 | 4314 | 4272 | 4360 | 4328 | 4322 | 4319.2 | 31.64174 | 0.7325835 | 1.018707
|  |  |  | Wafer to | Wafer | 4351.8 | 46.28127 | 1.063497 | 1.734914
[6 empty] | Dep Rate: | 145.06 | A/min

## T2 R3
DATE: | 2005-06-08 |  | RECIPE: | POLY.002 |  | Operator | Henry
TUBE #: | T2 |  | FILE:
Process: | LARGE GRAIN POLY
TEMPL: | 625 | DEP TIME | 30 | min
TEMPC: | 630 | GAS | SiH4 | GAS |  | PRCPR | 250 mtorr
TEMPS: | 635 | FLOW | 75 | FLOW
WAFER: | 4" SILICON
SIZE | 100mm | Substrate: | 100
LOAD | 25 | Comment: | Refractive index = 3.15
POSITION | CENTER | TOP | LEFT | BOTTOM | RIGHT | Mean Avg | S1 Dev | + or - % | HI-LO%
5 | 4399 | 4356 | 4448 | 4408 | 4411 | 4404.4 | 32.89833 | 0.7469423 | 1.04441
20 | 4571 | 4332 | 4424 | 4369 | 4386 | 4416.4 | 92.5381 | 2.095329 | 2.705824
|  |  |  | Wafer to | Wafer | 4410.4 | 65.77943 | 1.491462 | 2.709505
[6 empty] | Dep Rate: | 147.0133 | A/min

## T2 R2 R3
DATE: | 2005-06-08 |  | RECIPE: | POLY.002 |  | Operator | Henry
TUBE #: | T2 |  | FILE:
Process: | LARGE GRAIN POLY
TEMPL: | 625 | DEP TIME | 30 | min
TEMPC: | 630 | GAS | SiH4 | GAS |  | PRCPR | 250 mtorr
TEMPS: | 635 | FLOW | 75 | FLOW
WAFER: | 4" SILICON
SIZE | 100mm | Substrate: | 100
LOAD | 25 | Comment: | Refractive index = 3.17
Run 2
POSITION | 1CENTER | 2TOP | 3BOTTOM | 4RIGHT | 5LEFT | Mean Avg | S1 Dev | + or - % | HI-LO%
5 | 4378 | 4333 | 4423 | 4382 | 4406 | 4384.4 | 34.07785 | 0.7772524 | 1.026366
20 | 4314 | 4272 | 4360 | 4328 | 4322 | 4319.2 | 31.64174 | 0.7325835 | 1.018707
|  |  |  | Wafer to | Wafer | 4351.8 | 46.28127 | 1.063497 | 1.734914
[6 empty] | Dep Rate: | 145.06 | A/min
Run 3
POSITION | CENTER | TOP | LEFT | BOTTOM | RIGHT | Mean Avg | S1 Dev | + or - % | HI-LO%
5 | 4399 | 4356 | 4448 | 4408 | 4411 | 4404.4 | 32.89833 | 0.7469423 | 1.04441
20 | 4571 | 4332 | 4424 | 4369 | 4386 | 4416.4 | 92.5381 | 2.095329 | 2.705824
|  |  |  | Wafer to | Wafer | 4410.4 | 65.77943 | 1.491462 | 2.709505
[6 empty] | Dep Rate: | 147.0133 | A/min

## T2 R4
DATE: | 2005-06-15 |  | RECIPE: | POLY.002 |  | Operator | Gordon
TUBE #: | T2 |  | FILE:
Process: | LARGE GRAIN POLY
TEMPL: | 625 | DEP TIME | 30 | min
TEMPC: | 630 | GAS | SiH4 | GAS |  | PRCPR | 250 mtorr
TEMPS: | 635 | FLOW | 75 | FLOW
WAFER: | 4" SILICON
SIZE | 100mm | Substrate: | 100
LOAD | 25 | Comment:
POSITION | CENTER | TOP | LEFT | BOTTOM | RIGHT | Mean Avg | S1 Dev | + or - % | HI-LO%
5 | 4404 | 4377 | 4430 | 4388 | 4488 | 4417.4 | 44.21312 | 1.000886 | 1.256395
20 | 4352 | 4332 | 4391 | 4362 | 4364 | 4360.2 | 21.38224 | 0.4903958 | 0.6765745
|  |  |  | Wafer to | Wafer | 4388.8 | 44.50668 | 1.014097 | 1.777251
[6 empty] | Dep Rate: | 146.2933 | A/min

## T2 R5
DATE: | 2005-06-22 |  | RECIPE: | POLY.002 |  | Operator | Gordon
TUBE #: | T2 |  | FILE:
Process: | LARGE GRAIN POLY
TEMPL: | 625 | DEP TIME | 30 | min
TEMPC: | 630 | GAS | SiH4 | GAS |  | PRCPR | 250 mtorr
TEMPS: | 635 | FLOW | 75 | FLOW
WAFER: | 4" SILICON
SIZE | 100mm | Substrate: | 100
LOAD | 25 | Comment: | Refractive index = 3.17
POSITION | CENTER | TOP | LEFT | BOTTOM | RIGHT | Mean Avg | S1 Dev | + or - % | HI-LO%
5 | 4571 | 4594 | 4553 | 4588 | 4576 | 4576.4 | 15.97811 | 0.3491415 | 0.4479504
20 | 4528 | 4556 | 4504 | 4536 | 4522 | 4529.2 | 19.05781 | 0.4207764 | 0.5740528
|  |  |  | Wafer to | Wafer | 4552.8 | 29.89537 | 0.6566371 | 0.9884027
[6 empty] | Dep Rate: | 151.76 | A/min

## T2 R6
DATE: | 2005-06-22 |  | RECIPE: | POLY.002 |  | Operator | Gordon
TUBE #: | T2 |  | FILE:
Process: | LARGE GRAIN POLY
TEMPL: | 625 | DEP TIME | 30 | min
TEMPC: | 630 | GAS | SiH4 | GAS |  | PRCPR | 250 mtorr
TEMPS: | 635 | FLOW | 75 | FLOW
WAFER: | 4" SILICON
SIZE | 100mm | Substrate: | 100
LOAD | 25 | Comment: | Refractive index = 3.19, PRPRC not controlling, which is why dep rate is a little low
POSITION | CENTER | TOP | LEFT | BOTTOM | RIGHT | Mean Avg | S1 Dev | + or - % | HI-LO%
5 | 4006 | 4034 | 3974 | 4021 | 3999 | 4006.8 | 22.79693 | 0.568956 | 0.7487272
20 | 3984 | 4013 | 3967 | 3992 | 3990 | 3989.2 | 16.54388 | 0.4147168 | 0.5765567
|  |  |  | Wafer to | Wafer | 3998 | 20.94437 | 0.5238712 | 0.837919
[6 empty] | Dep Rate: | 133.2667 | A/min

## T2 R7
DATE: | 2005-07-06 |  | RECIPE: | POLY.002 |  | Operator | Gordon
TUBE #: | T2 |  | FILE:
Process: | LARGE GRAIN POLY
TEMPL: | 625 | DEP TIME | 30 | min
TEMPC: | 630 | GAS | SiH4 | GAS |  | PRCPR | 250 mtorr
TEMPS: | 635 | FLOW | 75 | FLOW
WAFER: | 4" SILICON
SIZE | 100mm | Substrate: | 100
LOAD | 25 | Comment: | Refractive index = 3.17, Good run
POSITION | CENTER | TOP | LEFT | BOTTOM | RIGHT | Mean Avg | S1 Dev | + or - % | HI-LO%
5 | 4525 | 4552 | 4496 | 4531 | 4530 | 4526.8 | 20.09229 | 0.4438519 | 0.6185385
20 | 4504 | 4527 | 4484 | 4510 | 4508 | 4506.6 | 15.38831 | 0.3414616 | 0.4770781
|  |  |  | Wafer to | Wafer | 4516.7 | 19.95022 | 0.4416989 | 0.752762
[6 empty] | Dep Rate: | 150.5567 | A/min

## T2 R11
DATE: | 2005-08-24 |  | RECIPE: | POLY.002 |  | Operator | Gordon
TUBE #: | T2 |  | FILE:
Process: | LARGE GRAIN POLY
TEMPL: | 625 | DEP TIME | 30 | min
TEMPC: | 630 | GAS | SiH4 | GAS |  | PRCPR | 250 mtorr
TEMPS: | 635 | FLOW | 75 | FLOW
WAFER: | 4" SILICON
SIZE | 100mm | Substrate: | 100
LOAD | 25 | Comment: | Refractive index = 3.18, Good run
POSITION | CENTER | TOP | LEFT | BOTTOM | RIGHT | Mean Avg | S1 Dev | + or - % | HI-LO%
5 | 4605 | 4629 | 4576 | 4596 | 4601 | 4601.4 | 19.03418 | 0.4136606 | 0.5759117
20 | 4587 | 4600 | 4563 | 4564 | 4581 | 4579 | 15.73213 | 0.3435714 | 0.4040183
|  |  |  | Wafer to | Wafer | 4590.2 | 20.25833 | 0.4413388 | 0.7189229
[6 empty] | Dep Rate: | 153.0067 | A/min

## T2 R12
DATE: | 2007-10-30 |  | RECIPE: | POLY.002 |  | Operator | Gordon
TUBE #: | T2 |  | FILE:
Process: | LARGE GRAIN POLY
TEMPL: | 625 | DEP TIME | 30 | min
TEMPC: | 630 | GAS | SiH4 | GAS |  | PRCPR | 250 mtorr
TEMPS: | 635 | FLOW | 75 | FLOW
WAFER: | 4" SILICON
SIZE | 100mm | Substrate: | 100
LOAD | 25 | Comment: | Refractive index = 3.18, Good run
POSITION | CENTER | TOP | LEFT | BOTTOM | RIGHT | Mean Avg | S1 Dev | + or - % | HI-LO%
5 | 4522 | 4597 | 4504 | 4538 | 4551 | 4542.4 | 35.23209 | 0.7756271 | 1.023688
20 | 4397 | 4480 | 4374 | 4416 | 4447 | 4422.8 | 41.68573 | 0.942519 | 1.198336
|  |  |  | Wafer to | Wafer | 4482.6 | 72.78309 | 1.62368 | 2.487396
[6 empty] | Dep Rate: | 149.42 | A/min

## T2 R13
DATE: | 2007-12-04 |  | RECIPE: | POLY.002 |  | Operator | Gordon
TUBE #: | T2 |  | FILE:
Process: | LARGE GRAIN POLY
TEMPL: | 625 | DEP TIME | 30 | min
TEMPC: | 630 | GAS | SiH4 | GAS |  | PRCPR | 250 mtorr
TEMPS: | 635 | FLOW | 75 | FLOW
WAFER: | 4" SILICON
SIZE | 100mm | Substrate: | 100
LOAD | 25 | Comment: | Refractive index = 3.18, Good run
POSITION | CENTER | TOP | LEFT | BOTTOM | RIGHT | Mean Avg | S1 Dev | + or - % | HI-LO%
5 | 4431 | 4415 | 4437 | 4502 | 4461 | 4449.2 | 33.82603 | 0.7602721 | 0.9777039
20 | 4307 | 4288 | 4321 | 4387 | 4358 | 4332.2 | 39.94621 | 0.9220769 | 1.142607
|  |  |  | Wafer to | Wafer | 4390.7 | 70.8536 | 1.61372 | 2.436969
[6 empty] | Dep Rate: | 146.3567 | A/min

## T2 R14
DATE: | 2008-01-03 |  | RECIPE: | POLY.002 |  | Operator | Gordon
TUBE #: | T2 |  | FILE:
Process: | LARGE GRAIN POLY
TEMPL: | 625 | DEP TIME | 30 | min
TEMPC: | 630 | GAS | SiH4 | GAS |  | PRCPR | 250 mtorr
TEMPS: | 635 | FLOW | 75 | FLOW
WAFER: | 4" SILICON
SIZE | 100mm | Substrate: | 100
LOAD | 25 | Comment:
POSITION | CENTER | TOP | LEFT | BOTTOM | RIGHT | Mean Avg | S1 Dev | + or - % | HI-LO%
5 | 4291 | 4269 | 4292 | 4351 | 5305 | 4501.6 | 450.1442 | 9.999649 | 11.50702
20 | 4125 | 4102 | 4126 | 4182 | 4188 | 4144.6 | 38.16805 | 0.9209103 | 1.037495
|  |  |  | Wafer to | Wafer | 4323.1 | 355.1164 | 8.214392 | 13.91363
[6 empty] | Dep Rate: | 144.1033 | A/min

## T2 R15
DATE: | 2008-06-10 |  | RECIPE: | POLY.002 |  | Operator | Gordon
TUBE #: | T2 |  | FILE:
Process: | LARGE GRAIN POLY
TEMPL: | 625 | DEP TIME | 30 | min
TEMPC: | 630 | GAS | SiH4 | GAS |  | PRCPR | 250 mtorr
TEMPS: | 635 | FLOW | 75 | FLOW
WAFER: | 4" SILICON
SIZE | 100mm | Substrate: | 100
LOAD | 25 | Comment:
POSITION | CENTER | TOP | LEFT | BOTTOM | RIGHT | Mean Avg | S1 Dev | + or - % | HI-LO%
13 | 4241 | 4216 | 4249 | 4552 | 4246 | 4300.8 | 141.0273 | 3.279095 | 3.90625
|  |  |  | Wafer to | Wafer | 4300.8 | 141.0273 | 3.279095 | 3.90625
[6 empty] | Dep Rate: | 143.36 | A/min

## T2 R16
DATE: | 2008-10-03 |  | RECIPE: | POLY.002 |  | Operator | Gordon
TUBE #: | T2 |  | FILE:
Process: | LARGE GRAIN POLY
TEMPL: | 625 | DEP TIME | 30 | min
TEMPC: | 630 | GAS | SiH4 | GAS |  | PRCPR | 250 mtorr
TEMPS: | 635 | FLOW | 75 | FLOW
WAFER: | 4" SILICON
SIZE | 100mm | Substrate: | 100
LOAD | 25 | Comment:
POSITION | CENTER | TOP | LEFT | BOTTOM | RIGHT | Mean Avg | S1 Dev | + or - % | HI-LO%
13 | 4439 | 4413 | 4449 | 4517 | 4501 | 4463.8 | 43.6715 | 0.9783481 | 1.164927
|  |  |  | Wafer to | Wafer | 4463.8 | 43.6715 | 0.9783481 | 1.164927
[6 empty] | Dep Rate: | 148.7933 | A/min

## T2 R17
DATE: | 2009-01-07 |  | RECIPE: | POLY.002 |  | Operator | Gordon
TUBE #: | T2 |  | FILE:
Process: | LARGE GRAIN POLY
TEMPL: | 625 | DEP TIME | 30 | min
TEMPC: | 630 | GAS | SiH4 | GAS |  | PRCPR | 250 mtorr
TEMPS: | 635 | FLOW | 75 | FLOW
WAFER: | 4" SILICON
SIZE | 100mm | Substrate: | 100
LOAD | 25 | Comment:
POSITION | CENTER | TOP | LEFT | BOTTOM | RIGHT | Mean Avg | S1 Dev | + or - % | HI-LO%
13 | 4477 | 4450 | 4506 | 4585 | 4489 | 4501.4 | 50.99314 | 1.132828 | 1.499533
|  |  |  | Wafer to | Wafer | 4501.4 | 50.99314 | 1.132828 | 1.499533
[6 empty] | Dep Rate: | 150.0467 | A/min

## T2 R18
DATE: | 2009-04-27 |  | RECIPE: | POLY.002 |  | Operator | Gordon
TUBE #: | T2 |  | FILE:
Process: | LARGE GRAIN POLY
TEMPL: | 625 | DEP TIME | 30 | min
TEMPC: | 630 | GAS | SiH4 | GAS |  | PRCPR | 250 mtorr
TEMPS: | 635 | FLOW | 75 | FLOW
WAFER: | 4" SILICON
SIZE | 100mm | Substrate: | 100
LOAD | 25 | Comment:
POSITION | CENTER | TOP | LEFT | BOTTOM | RIGHT | Mean Avg | S1 Dev | + or - % | HI-LO%
13 | 4510 | 4491 | 4510 | 4548 | 4535 | 4518.8 | 22.59867 | 0.5001034 | 0.6306984
|  |  |  | Wafer to | Wafer | 4518.8 | 22.59867 | 0.5001034 | 0.6306984
[6 empty] | Dep Rate: | 150.6267 | A/min

## T2 R19
DATE: | 2009-08-05 |  | RECIPE: | POLY.002 |  | Operator | Gordon
TUBE #: | T2 |  | FILE:
Process: | LARGE GRAIN POLY
TEMPL: | 625 | DEP TIME | 30 | min
TEMPC: | 630 | GAS | SiH4 | GAS |  | PRCPR | 250 mtorr
TEMPS: | 635 | FLOW | 75 | FLOW
WAFER: | 4" SILICON
SIZE | 100mm | Substrate: | <100>
LOAD | 25 | Comment:
POSITION | CENTER | TOP | LEFT | BOTTOM | RIGHT | Mean Avg | S1 Dev | + or - % | HI-LO%
13 | 4541 | 4528 | 4564 | 4551 | 4553 | 4547.4 | 13.57571 | 0.2985379 | 0.3958306
[6 empty] | Dep Rate: | 151.58 | A/min

## T2 R20
DATE: | 2009-11-24 |  | RECIPE: | POLY.002 |  | Operator | Gordon
TUBE #: | T2 |  | FILE:
Process: | LARGE GRAIN POLY
TEMPL: | 625 | DEP TIME | 30 | min
TEMPC: | 630 | GAS | SiH4 | GAS |  | PRCPR | 250 mtorr
TEMPS: | 635 | FLOW | 75 | FLOW
WAFER: | 4" SILICON
SIZE | 100mm | Substrate: | <100>
LOAD | 25 | Comment:
POSITION | CENTER | TOP | LEFT | BOTTOM | RIGHT | Mean Avg | S1 Dev | + or - % | HI-LO%
13 | 4407 | 4393 | 4412 | 4447 | 4449 | 4421.6 | 25.09582 | 0.5675732 | 0.6332549
[6 empty] | Dep Rate: | 147.3867 | A/min

## T2 R21
DATE: | 2010-02-15 |  | RECIPE: | POLY.002 |  | Operator | Gordon
TUBE #: | T2 |  | FILE:
Process: | LARGE GRAIN POLY
TEMPL: | 625 | DEP TIME | 30 | min
TEMPC: | 630 | GAS | SiH4 | GAS |  | PRCPR | 250 mtorr
TEMPS: | 635 | FLOW | 75 | FLOW
WAFER: | 4" SILICON
SIZE | 100mm | Substrate: | <100>
LOAD | 25 | Comment:
POSITION | CENTER | TOP | LEFT | BOTTOM | RIGHT | Mean Avg | S1 Dev | + or - % | HI-LO%
13 | 4382 | 4367 | 4407 | 4399 | 4386 | 4388.2 | 15.51451 | 0.3535506 | 0.4557677
[6 empty] | Dep Rate: | 146.2733 | A/min

## T2 R22
DATE: | 2010-08-23 |  | RECIPE: | POLY.002 |  | Operator | Gordon
TUBE #: | T2 |  | FILE:
Process: | LARGE GRAIN POLY
TEMPL: | 625 | DEP TIME | 30 | min
TEMPC: | 630 | GAS | SiH4 | GAS |  | PRCPR | 250 mtorr
TEMPS: | 635 | FLOW | 75 | FLOW
WAFER: | 4" SILICON
SIZE | 100mm | Substrate: | <100>
LOAD | 25 | Comment:
POSITION | CENTER | TOP | LEFT | BOTTOM | RIGHT | Mean Avg | S1 Dev | + or - % | HI-LO%
13 | 5015 | 5047 | 5104 | 5166 | 5115 | 5089.4 | 59.30683 | 1.165301 | 1.483475
[6 empty] | Dep Rate: | 169.6467 | A/min

## T2 R23
DATE: | 2010-10-19 |  | RECIPE: | POLY.002 |  | Operator | Gordon
TUBE #: | T2 |  | FILE:
Process: | LARGE GRAIN POLY
TEMPL: | 625 | DEP TIME | 30 | min
TEMPC: | 630 | GAS | SiH4 | GAS |  | PRCPR | 250 mtorr
TEMPS: | 635 | FLOW | 75 | FLOW
WAFER: | 4" SILICON
SIZE | 100mm | Substrate: | <100>
LOAD | 25 | Comment:
POSITION | CENTER | TOP | LEFT | BOTTOM | RIGHT | Mean Avg | S1 Dev | + or - % | HI-LO%
13 | 5199 | 5194 | 5206 | 5271 | 5273 | 5228.6 | 39.85348 | 0.7622209 | 0.7554604
[6 empty] | Dep Rate: | 174.2867 | A/min

## T2 R24
DATE: | 2011-01-07 |  | RECIPE: | POLY.002 |  | Operator | Gordon
TUBE #: | T2 |  | FILE:
Process: | LARGE GRAIN POLY
TEMPL: | 625 | DEP TIME | 30 | min
TEMPC: | 630 | GAS | SiH4 | GAS |  | PRCPR | 250 mtorr
TEMPS: | 635 | FLOW | 75 | FLOW
WAFER: | 4" SILICON
SIZE | 100mm | Substrate: | <100>
LOAD | 25 | Comment: | nanospec
POSITION | CENTER | TOP | LEFT | BOTTOM | RIGHT | Mean Avg | S1 Dev | + or - % | HI-LO%
13 | 4762 | 4747 | 4765 | 4788 | 4787 | 4769.8 | 17.54138 | 0.3677592 | 0.4297874
[6 empty] | Dep Rate: | 158.9933 | A/min

## T2 R25
DATE: | 2011-07-20 |  | RECIPE: | POLY.002 |  | Operator | Gordon
TUBE #: | T2 |  | FILE:
Process: | LARGE GRAIN POLY
TEMPL: | 625 | DEP TIME | 30 | min
TEMPC: | 630 | GAS | SiH4 | GAS |  | PRCPR | 250 mtorr
TEMPS: | 635 | FLOW | 75 | FLOW
WAFER: | 4" SILICON
SIZE | 100mm | Substrate: | <100>
LOAD | 13 | Comment: | DekTak
POSITION | CENTER | TOP | LEFT | BOTTOM | RIGHT | Mean Avg | S1 Dev | + or - % | HI-LO%
13 | 5323 | 5280 | 5253 | 5291 | 5285 | 5286.4 | 25.09582 | 0.4747241 | 0.6620763
[6 empty] | Dep Rate: | 176.2133 | A/min

## T2 R26
DATE: | 2011-11-01 |  | RECIPE: | POLY.002 |  | Operator | Gordon
TUBE #: | T2 |  | FILE:
Process: | LARGE GRAIN POLY
TEMPL: | 625 | DEP TIME | 30 | min
TEMPC: | 630 | GAS | SiH4 | GAS |  | PRCPR | 250 mtorr
TEMPS: | 635 | FLOW | 75 | FLOW
WAFER: | 4" SILICON
SIZE | 100mm | Substrate: | <100>
LOAD | 13 | Comment: | DekTak
POSITION | CENTER | TOP | LEFT | BOTTOM | RIGHT | Mean Avg | S1 Dev | + or - % | HI-LO%
13 | 5043 | 5016 | 5056 | 5148 | 5112 | 5075 | 53.76802 | 1.059468 | 1.300493
[6 empty] | Dep Rate: | 169.1667 | A/min

## T2 R27
DATE: | 2012-01-10 |  | RECIPE: | POLY.002 |  | Operator | Gordon
TUBE #: | T2 |  | FILE:
Process: | LARGE GRAIN POLY
TEMPL: | 625 | DEP TIME | 30 | min
TEMPC: | 630 | GAS | SiH4 | GAS |  | PRCPR | 250 mtorr
TEMPS: | 635 | FLOW | 75 | FLOW
WAFER: | 4" SILICON
SIZE | 100mm | Substrate: | <100>
LOAD | 13 | Comment: | Nanospec
POSITION | CENTER | TOP | LEFT | BOTTOM | RIGHT | Mean Avg | S1 Dev | + or - % | HI-LO%
13 | 5118 | 5093 | 5162 | 5152 | 5177 | 5140.4 | 34.23887 | 0.666074 | 0.817057
[6 empty] | Dep Rate: | 171.3467 | A/min

## T2 R28
DATE: | 2012-06-06 |  | RECIPE: | POLY.002 |  | Operator | Gordon
TUBE #: | T2 |  | FILE:
Process: | LARGE GRAIN POLY
TEMPL: | 625 | DEP TIME | 30 | min
TEMPC: | 630 | GAS | SiH4 | GAS |  | PRCPR | 250 mtorr
TEMPS: | 635 | FLOW | 75 | FLOW
WAFER: | 4" SILICON
SIZE | 100mm | Substrate: | <100>
LOAD | 13 | Comment: | Nanospec
POSITION | CENTER | TOP | LEFT | BOTTOM | RIGHT | Mean Avg | S1 Dev | + or - % | HI-LO%
13 | 5441 | 5410 | 5456 | 5590 | 5538 | 5487 | 74.52516 | 1.358213 | 1.640241
[6 empty] | Dep Rate: | 182.9 | A/min

## T2 R29
DATE: | 2012-07-19 |  | RECIPE: | POLY.002 |  | Operator | Gordon
TUBE #: | T2 |  | FILE:
Process: | LARGE GRAIN POLY
TEMPL: | 625 | DEP TIME | 30 | min
TEMPC: | 630 | GAS | SiH4 | GAS |  | PRCPR | 250 mtorr
TEMPS: | 635 | FLOW | 75 | FLOW
WAFER: | 4" SILICON
SIZE | 100mm | Substrate: | <100>
LOAD | 7 | Comment: | Nanospec
POSITION | CENTER | TOP | LEFT | BOTTOM | RIGHT | Mean Avg | S1 Dev | + or - % | HI-LO%
13 | 5288 | 5255 | 5296 | 5447 | 5402 | 5337.6 | 82.35472 | 1.542917 | 1.798561
[6 empty] | Dep Rate: | 177.92 | A/min

## T2 R30
DATE: | 2012-12-11 |  | RECIPE: | POLY.002 |  | Operator | Gordon
TUBE #: | T2 |  | FILE:
Process: | LARGE GRAIN POLY
TEMPL: | 625 | DEP TIME | 30 | min
TEMPC: | 630 | GAS | SiH4 | GAS |  | PRCPR | 250 mtorr
TEMPS: | 635 | FLOW | 75 | FLOW
WAFER: | 4" SILICON
SIZE | 100mm | Substrate: | <100>
LOAD | 7 | Comment: | Nanospec
POSITION | CENTER | TOP | LEFT | BOTTOM | RIGHT | Mean Avg | S1 Dev | + or - % | HI-LO%
13 | 5521 | 5304 | 5340 | 6000 | 5951 | 5623.2 | 332.4029 | 5.911277 | 6.188647
[6 empty] | Dep Rate: | 187.44 | A/min

## T2 R31
DATE: | 2013-01-03 |  | RECIPE: | POLY.002 |  | Operator | Gordon
TUBE #: | T2 |  | FILE:
Process: | LARGE GRAIN POLY
TEMPL: | 625 | DEP TIME | 30 | min
TEMPC: | 630 | GAS | SiH4 | GAS |  | PRCPR | 250 mtorr
TEMPS: | 635 | FLOW | 75 | FLOW
WAFER: | 4" SILICON
SIZE | 100mm | Substrate: | <100>
LOAD | 7 | Comment: | Nanospec
POSITION | CENTER | TOP | LEFT | BOTTOM | RIGHT | Mean Avg | S1 Dev | + or - % | HI-LO%
13 | 5531 | 5506 | 5539 | 5816 | 5757 | 5629.8 | 145.0714 | 2.576848 | 2.753206
[6 empty] | Dep Rate: | 187.66 | A/min

## T2 R32
DATE: | 2013-04-19 |  | RECIPE: | POLY.002 |  | Operator | Gordon
TUBE #: | T2 |  | FILE:
Process: | LARGE GRAIN POLY
TEMPL: | 625 | DEP TIME | 30 | min
TEMPC: | 630 | GAS | SiH4 | GAS |  | PRCPR | 250 mtorr
TEMPS: | 635 | FLOW | 75 | FLOW
WAFER: | 4" SILICON
SIZE | 100mm | Substrate: | <100>
LOAD | 5 | Comment: | Nanospec | Actual pressure = 249mTorr
POSITION | CENTER | TOP | LEFT | BOTTOM | RIGHT | Mean Avg | S1 Dev | + or - % | HI-LO%
13 | 4789 | 4635 | 4887 | 5020 | 4783 | 4822.8 | 142.3067 | 2.950707 | 3.991457
[6 empty] | Dep Rate: | 160.76 | A/min

## T2 R33
DATE: | 2013-07-22 |  | RECIPE: | POLY.002 |  | Operator | Gordon
TUBE #: | T2 |  | FILE:
Process: | LARGE GRAIN POLY
TEMPL: | 625 | DEP TIME | 30 | min
TEMPC: | 630 | GAS | SiH4 | GAS |  | PRCPR | 250 mtorr
TEMPS: | 635 | FLOW | 75 | FLOW
WAFER: | 4" SILICON
SIZE | 100mm | Substrate: | <100>
LOAD | 3 | Comment: | Nanospec
POSITION | CENTER | TOP | LEFT | BOTTOM | RIGHT | Mean Avg | S1 Dev | + or - % | HI-LO%
13 | 4875 | 4706 | 4969 | 5130 | 4896 | 4915.2 | 153.9341 | 3.131797 | 4.313151
[6 empty] | Dep Rate: | 163.84 | A/min

## T2 R34
DATE: | 2013-10-14 |  | RECIPE: | POLY.002 |  | Operator | Gordon
TUBE #: | T2 |  | FILE:
Process: | LARGE GRAIN POLY
TEMPL: | 625 | DEP TIME | 30 | min
TEMPC: | 630 | GAS | SiH4 | GAS |  | PRCPR | 250 mtorr
TEMPS: | 635 | FLOW | 75 | FLOW
WAFER: | 4" SILICON
SIZE | 100mm | Substrate: | <100>
LOAD | 3 | Comment: | Nanospec
POSITION | CENTER | TOP | LEFT | BOTTOM | RIGHT | Mean Avg | S1 Dev | + or - % | HI-LO%
13 | 5108 | 4996 | 5243 | 5308 | 5035 | 5138 | 133.789 | 2.603912 | 3.036201
[6 empty] | Dep Rate: | 171.2667 | A/min

## T2 R35
DATE: | 2014-02-19 |  | RECIPE: | POLY.002 |  | Operator | Gordon
TUBE #: | T2 |  | FILE:
Process: | LARGE GRAIN POLY
TEMPL: | 625 | DEP TIME | 30 | min
TEMPC: | 630 | GAS | SiH4 | GAS |  | PRCPR | 250 mtorr
TEMPS: | 635 | FLOW | 75 | FLOW
WAFER: | 4" SILICON
SIZE | 100mm | Substrate: | <100>
LOAD | 3 | Comment: | Nanospec
POSITION | CENTER | TOP | LEFT | BOTTOM | RIGHT | Mean Avg | S1 Dev | + or - % | HI-LO%
13 | 4792 | 4600 | 4708 | 4928 | 4842 | 4774 | 125.7935 | 2.63497 | 3.435274
[6 empty] | Dep Rate: | 159.1333 | A/min

## T2 R36
DATE: | 2014-05-01 |  | RECIPE: | POLY.002 |  | Operator | Gordon
TUBE #: | T2 |  | FILE:
Process: | LARGE GRAIN POLY
TEMPL: | 625 | DEP TIME | 30 | min
TEMPC: | 630 | GAS | SiH4 | GAS |  | PRCPR | 250 mtorr
TEMPS: | 635 | FLOW | 75 | FLOW
WAFER: | 4" SILICON
SIZE | 100mm | Substrate: | <100>
LOAD | 3 | Comment: | Nanospec
POSITION | CENTER | TOP | LEFT | BOTTOM | RIGHT | Mean Avg | S1 Dev | + or - % | HI-LO%
13 | 4786 | 4616 | 4746 | 5011 | 4866 | 4805 | 146.3899 | 3.046616 | 4.110302
[6 empty] | Dep Rate: | 160.1667 | A/min

## T2 R37
DATE: | 2014-08-11 |  | RECIPE: | POLY.002 |  | Operator | Gordon
TUBE #: | T2 |  | FILE:
Process: | LARGE GRAIN POLY
TEMPL: | 625 | DEP TIME | 30 | min
TEMPC: | 630 | GAS | SiH4 | GAS |  | PRCPR | 250 mtorr
TEMPS: | 635 | FLOW | 75 | FLOW
WAFER: | 4" SILICON
SIZE | 100mm | Substrate: | <100>
LOAD | 3 | Comment: | Nanospec
POSITION | CENTER | TOP | LEFT | BOTTOM | RIGHT | Mean Avg | S1 Dev | + or - % | HI-LO%
13 | 4594 | 4469 | 4655 | 4800 | 4578 | 4619.2 | 121.3083 | 2.626175 | 3.582871
[6 empty] | Dep Rate: | 153.9733 | A/min

## T2 R38
DATE: | 2014-11-06 |  | RECIPE: | POLY.002 |  | Operator | Gordon
TUBE #: | T2 |  | FILE:
Process: | LARGE GRAIN POLY
TEMPL: | 625 | DEP TIME | 30 | min
TEMPC: | 630 | GAS | SiH4 | GAS |  | PRCPR | 250 mtorr
TEMPS: | 635 | FLOW | 75 | FLOW
WAFER: | 4" SILICON
SIZE | 100mm | Substrate: | <100>
LOAD | 3 | Comment: | Nanospec
POSITION | CENTER | TOP | LEFT | BOTTOM | RIGHT | Mean Avg | S1 Dev | + or - % | HI-LO%
13 | 4857 | 4701 | 4977 | 5090 | 4768 | 4878.6 | 157.0137 | 3.218417 | 3.986799
[6 empty] | Dep Rate: | 162.62 | A/min

## T2 R39
DATE: | 2015-01-20 |  | RECIPE: | POLY.002 |  | Operator | Gordon
TUBE #: | T2 |  | FILE:
Process: | LARGE GRAIN POLY
TEMPL: | 625 | DEP TIME | 30 | min
TEMPC: | 630 | GAS | SiH4 | GAS |  | PRCPR | 250 mtorr
TEMPS: | 635 | FLOW | 75 | FLOW
WAFER: | 4" SILICON
SIZE | 100mm | Substrate: | <100>
LOAD | 3 | Comment: | Nanospec
POSITION | CENTER | TOP | LEFT | BOTTOM | RIGHT | Mean Avg | S1 Dev | + or - % | HI-LO%
13 | 4704 | 4544 | 4819 | 4719 | 4618 | 4680.8 | 104.5882 | 2.23441 | 2.937532
[6 empty] | Dep Rate: | 156.0267 | A/min

## T2 R40
DATE: | 2015-04-14 |  | RECIPE: | POLY.002 |  | Operator | Gordon
TUBE #: | T2 |  | FILE:
Process: | LARGE GRAIN POLY
TEMPL: | 625 | DEP TIME | 30 | min
TEMPC: | 630 | GAS | SiH4 | GAS |  | PRCPR | 250 mtorr
TEMPS: | 635 | FLOW | 75 | FLOW
WAFER: | 4" SILICON
SIZE | 100mm | Substrate: | <100>
LOAD | 3 | Comment: | Nanospec
POSITION | CENTER | TOP | LEFT | BOTTOM | RIGHT | Mean Avg | S1 Dev | + or - % | HI-LO%
13 | 4703 | 4574 | 4793 | 4926 | 4661 | 4731.4 | 134.3514 | 2.83957 | 3.719829
[6 empty] | Dep Rate: | 157.7133 | A/min

## T2 R41
DATE: | 2015-07-20 |  | RECIPE: | POLY.002 |  | Operator | Gordon
TUBE #: | T2 |  | FILE:
Process: | LARGE GRAIN POLY
TEMPL: | 625 | DEP TIME | 30 | min
TEMPC: | 630 | GAS | SiH4 | GAS |  | PRCPR | 250 mtorr
TEMPS: | 635 | FLOW | 75 | FLOW
WAFER: | 4" SILICON
SIZE | 100mm | Substrate: | <100>
LOAD | 3 | Comment: | Nanospec
POSITION | CENTER | TOP | LEFT | BOTTOM | RIGHT | Mean Avg | S1 Dev | + or - % | HI-LO%
13 | 4797 | 4642 | 4947 | 5006 | 4678 | 4814 | 160.4073 | 3.3321 | 3.78064
[6 empty] | Dep Rate: | 160.4667 | A/min

## T2 R42
DATE: | 2015-10-08 |  | RECIPE: | POLY.002 |  | Operator | Gordon
TUBE #: | T2 |  | FILE:
Process: | Large Grain Polysilicon
TEMPL: | 625 | DEP TIME | 30 | min
TEMPC: | 630 | GAS | SiH4 | GAS |  | PRCPR | 250 mtorr
TEMPS: | 635 | FLOW | 75 | FLOW
WAFER: | 4" SILICON
SIZE | 100mm | Substrate: | <100>
LOAD | 3 | Comment: | Nanospec
POSITION | CENTER | TOP | LEFT | BOTTOM | RIGHT | Mean Avg | S1 Dev | + or - % | HI-LO%
13 | 4857 | 4751 | 4924 | 5040 | 4808 | 4876 | 111.5908 | 2.288572 | 2.963495
[6 empty] | Dep Rate: | 162.5333 | A/min

## T2 R43
DATE: | 2016-03-22 |  | RECIPE: | POLY.002 |  | Operator | Gordon
TUBE #: | T2 |  | FILE:
Process: | Large Grain Polysilicon
TEMPL: | 625 | DEP TIME | 30 | min
TEMPC: | 630 | GAS | SiH4 | GAS |  | PRCPR | 250 mtorr
TEMPS: | 635 | FLOW | 75 | FLOW
WAFER: | 4" SILICON
SIZE | 100mm | Substrate: | <100>
LOAD | 3 | Comment: | Nanospec
POSITION | CENTER | TOP | LEFT | BOTTOM | RIGHT | Mean Avg | S1 Dev | + or - % | HI-LO%
13 | 5022 | 4820 | 5062 | 5366 | 5081 | 5070.2 | 195.3233 | 3.852379 | 5.384403
[6 empty] | Dep Rate: | 169.0067 | A/min

## T2 R44
DATE: | 2016-04-07 |  | RECIPE: | POLY.002 |  | Operator | Gordon
TUBE #: | T2 |  | FILE:
Process: | Large Grain Polysilicon
TEMPL: | 625 | DEP TIME | 30 | min
TEMPC: | 630 | GAS | SiH4 | GAS |  | PRCPR | 250 mtorr
TEMPS: | 635 | FLOW | 75 | FLOW
WAFER: | 4" SILICON
SIZE | 100mm | Substrate: | <100>
LOAD | 3 | Comment: | Nanospec
POSITION | CENTER | TOP | LEFT | BOTTOM | RIGHT | Mean Avg | S1 Dev | + or - % | HI-LO%
13 | 5000 | 4791 | 5095 | 5364 | 5003 | 5050.6 | 207.6109 | 4.110619 | 5.672593
[6 empty] | Dep Rate: | 168.3533 | A/min

## T2 R45
DATE: | 2016-08-02 |  | RECIPE: | POLY.002 |  | Operator | Gordon
TUBE #: | T2 |  | FILE:
Process: | Large Grain Polysilicon
TEMPL: | 625 | DEP TIME | 30 | min
TEMPC: | 630 | GAS | SiH4 | GAS |  | PRCPR | 250 mtorr
TEMPS: | 635 | FLOW | 75 | FLOW
WAFER: | 4" SILICON
SIZE | 100mm | Substrate: | <100>
LOAD | 3 | Comment: | Nanospec
POSITION | CENTER | TOP | LEFT | BOTTOM | RIGHT | Mean Avg | S1 Dev | + or - % | HI-LO%
13 | 5043 | 4841 | 5293 | 5374 | 4873 | 5084.8 | 241.3653 | 4.7468 | 5.241111
[6 empty] | Dep Rate: | 169.4933 | A/min

## T2 R46
DATE: | 2016-10-17 |  | RECIPE: | POLY.002 |  | Operator | Gordon
TUBE #: | T2 |  | FILE:
Process: | Large Grain Polysilicon
TEMPL: | 625 | DEP TIME | 30 | min
TEMPC: | 630 | GAS | SiH4 | GAS |  | PRCPR | 250 mtorr
TEMPS: | 635 | FLOW | 75 | FLOW
WAFER: | 4" SILICON
SIZE | 100mm | Substrate: | <100>
LOAD | 1 | Comment: | Nanospec
POSITION | CENTER | TOP | LEFT | BOTTOM | RIGHT | Mean Avg | S1 Dev | + or - % | HI-LO%
13 | 5074 | 4840 | 5240 | 5433 | 4944 | 5106.2 | 236.0661 | 4.623127 | 5.806666
[6 empty] | Dep Rate: | 170.2067 | A/min

## T2 R47
DATE: | 2017-01-09 |  | RECIPE: | POLY.002 |  | Operator | Gordon
TUBE #: | T2 |  | FILE:
Process: | Large Grain Polysilicon
TEMPL: | 625 | DEP TIME | 30 | min
TEMPC: | 630 | GAS | SiH4 | GAS |  | PRCPR | 250 mtorr
TEMPS: | 635 | FLOW | 75 | FLOW
WAFER: | 4" SILICON
SIZE | 100mm | Substrate: | <100>
LOAD | 1 | Comment: | Nanospec
POSITION | CENTER | TOP | LEFT | BOTTOM | RIGHT | Mean Avg | S1 Dev | + or - % | HI-LO%
13 | 5180 | 4911 | 5102 | 5567 | 5307 | 5213.4 | 244.318 | 4.686347 | 6.29148
[6 empty] | Dep Rate: | 173.78 | A/min

## T2 R48
DATE: | 2017-04-18 |  | RECIPE: | POLY.002 |  | Operator | Gordon
TUBE #: | T2 |  | FILE:
Process: | Large Grain Polysilicon
TEMPL: | 625 | DEP TIME | 30 | min
TEMPC: | 630 | GAS | SiH4 | GAS |  | PRCPR | 250 mtorr
TEMPS: | 635 | FLOW | 75 | FLOW
WAFER: | 4" SILICON
SIZE | 100mm | Substrate: | <100>
LOAD | 1 | Comment: | Nanospec
POSITION | CENTER | TOP | LEFT | BOTTOM | RIGHT | Mean Avg | S1 Dev | + or - % | HI-LO%
13 | 5109 | 4892 | 5302 | 5450 | 4979 | 5146.4 | 229.4151 | 4.457779 | 5.421265
[6 empty] | Dep Rate: | 171.5467 | A/min

## T2 R49
DATE: | 2017-07-13 |  | RECIPE: | POLY.002 |  | Operator | Gordon
TUBE #: | T2 |  | FILE:
Process: | Large Grain Polysilicon
TEMPL: | 625 | DEP TIME | 30 | min
TEMPC: | 630 | GAS | SiH4 | GAS |  | PRCPR | 250 mtorr
TEMPS: | 635 | FLOW | 75 | FLOW
WAFER: | 4" SILICON
SIZE | 100mm | Substrate: | <100>
LOAD | 3 | Comment: | Nanospec
POSITION | CENTER | TOP | LEFT | BOTTOM | RIGHT | Mean Avg | S1 Dev | + or - % | HI-LO%
13 | 4693 | 4661 | 4718 | 4864 | 4743 | 4735.8 | 77.83123 | 1.643465 | 2.143249
[6 empty] | Dep Rate: | 157.86 | A/min

## T2 R50
DATE: | 2017-10-05 |  | RECIPE: | POLY.002 |  | Operator | Gordon
TUBE #: | T2 |  | FILE:
Process: | Large Grain Polysilicon
TEMPL: | 625 | DEP TIME | 30 | min
TEMPC: | 630 | GAS | SiH4 | GAS |  | PRCPR | 250 mtorr
TEMPS: | 635 | FLOW | 75 | FLOW
WAFER: | 4" SILICON
SIZE | 100mm | Substrate: | <100>
LOAD | 3 | Comment: | Nanospec
POSITION | CENTER | TOP | LEFT | BOTTOM | RIGHT | Mean Avg | S1 Dev | + or - % | HI-LO%
13 | 4411 | 4383 | 4416 | 4462 | 4431 | 4420.6 | 28.93614 | 0.6545749 | 0.8935439
[6 empty] | Dep Rate: | 147.3533 | A/min

## T2 R51
DATE: | 2018-04-24 |  | RECIPE: | POLY.002 |  | Operator | Gordon
TUBE #: | T2 |  | FILE:
Process: | Large Grain Polysilicon
TEMPL: | 625 | DEP TIME | 30 | min
TEMPC: | 630 | GAS | SiH4 | GAS |  | PRCPR | 250 mtorr
TEMPS: | 635 | FLOW | 75 | FLOW
WAFER: | 4" SILICON
SIZE | 100mm | Substrate: | <100>
LOAD | 3 | Comment: | Nanospec
POSITION | CENTER | TOP | LEFT | BOTTOM | RIGHT | Mean Avg | S1 Dev | + or - % | HI-LO%
13 | 4235 | 4212 | 4246 | 4279 | 4244 | 4243.2 | 24.13918 | 0.5688909 | 0.7894985
[6 empty] | Dep Rate: | 141.44 | A/min

## T2 R52
DATE: | 2018-07-13 |  | RECIPE: | POLY.002 |  | Operator | Gordon
TUBE #: | T2 |  | FILE:
Process: | Large Grain Polysilicon
TEMPL: | 625 | DEP TIME | 30 | min
TEMPC: | 630 | GAS | SiH4 | GAS |  | PRCPR | 250 mtorr
TEMPS: | 635 | FLOW | 75 | FLOW
WAFER: | 4" SILICON
SIZE | 100mm | Substrate: | <100>
LOAD | 3 | Comment: | Nanospec
POSITION | CENTER | TOP | LEFT | BOTTOM | RIGHT | Mean Avg | S1 Dev | + or - % | HI-LO%
13 | 4288 | 4267 | 4301 | 4326 | 4288 | 4294 | 21.64486 | 0.5040722 | 0.6870051
[6 empty] | Dep Rate: | 143.1333 | A/min

## T2 R53
DATE: | 2018-10-17 |  | RECIPE: | POLY.002 |  | Operator | Gordon
TUBE #: | T2 |  | FILE:
Process: | Large Grain Polysilicon
TEMPL: | 625 | DEP TIME | 30 | min
TEMPC: | 630 | GAS | SiH4 | GAS |  | PRCPR | 250 mtorr
TEMPS: | 635 | FLOW | 75 | FLOW
WAFER: | 4" SILICON
SIZE | 100mm | Substrate: | <100>
LOAD | 3 | Comment: | Nanospec
POSITION | CENTER | TOP | LEFT | BOTTOM | RIGHT | Mean Avg | S1 Dev | + or - % | HI-LO%
13 | 4389 | 4357 | 4407 | 5295 | 5249 | 4739.4 | 486.7965 | 10.27127 | 9.895767
[6 empty] | Dep Rate: | 157.98 | A/min

## T2 R54
DATE: | 2019-01-06 |  | RECIPE: | POLY.002 |  | Operator | Gordon
TUBE #: | T2 |  | FILE:
Process: | Large Grain Polysilicon
TEMPL: | 625 | DEP TIME | 30 | min
TEMPC: | 630 | GAS | SiH4 | GAS |  | PRCPR | 250 mtorr
TEMPS: | 635 | FLOW | 75 | FLOW
WAFER: | 4" SILICON
SIZE | 100mm | Substrate: | <100>
LOAD | 3 | Comment: | Nanospec
POSITION | CENTER | TOP | LEFT | BOTTOM | RIGHT | Mean Avg | S1 Dev | + or - % | HI-LO%
13 | 4358 | 4344 | 4396 | 4401 | 4349 | 4369.6 | 26.91282 | 0.6159104 | 0.6522336
[6 empty] | Dep Rate: | 145.6533 | A/min

## T2 R55
DATE: | 2019-04-16 |  | RECIPE: | POLY.002 |  | Operator | Gordon
TUBE #: | T2 |  | FILE:
Process: | Large Grain Polysilicon
TEMPL: | 625 | DEP TIME | 30 | min
TEMPC: | 630 | GAS | SiH4 | GAS |  | PRCPR | 250 mtorr
TEMPS: | 635 | FLOW | 75 | FLOW
WAFER: | 4" SILICON
SIZE | 100mm | Substrate: | <100>
LOAD | 3 | Comment: | Nanospec
POSITION | CENTER | TOP | LEFT | BOTTOM | RIGHT | Mean Avg | S1 Dev | + or - % | HI-LO%
13 | 4440 | 4403 | 4472 | 4499 | 4438 | 4450.4 | 36.52807 | 0.8207818 | 1.078555
[6 empty] | Dep Rate: | 148.3467 | A/min

## T2 R56
DATE: | 2019-08-02 |  | RECIPE: | POLY.002 |  | Operator | Gordon
TUBE #: | T2 |  | FILE:
Process: | Large Grain Polysilicon
TEMPL: | 625 | DEP TIME | 30 | min
TEMPC: | 630 | GAS | SiH4 | GAS |  | PRCPR | 250 mtorr
TEMPS: | 635 | FLOW | 75 | FLOW
WAFER: | 4" SILICON
SIZE | 100mm | Substrate: | <100>
LOAD | 3 | Comment: | Nanospec
POSITION | CENTER | TOP | LEFT | BOTTOM | RIGHT | Mean Avg | S1 Dev | + or - % | HI-LO%
13 | 4422 | 4386 | 4586 | 4459 | 4365 | 4443.6 | 87.2886 | 1.964367 | 2.486722
[6 empty] | Dep Rate: | 148.12 | A/min

## T2 R57
DATE: | 2019-10-25 |  | RECIPE: | POLY.002 |  | Operator | Gordon
TUBE #: | T2 |  | FILE:
Process: | Large Grain Polysilicon
TEMPL: | 625 | DEP TIME | 30 | min
TEMPC: | 630 | GAS | SiH4 | GAS |  | PRCPR | 250 mtorr
TEMPS: | 635 | FLOW | 75 | FLOW
WAFER: | 4" SILICON
SIZE | 100mm | Substrate: | <100>
LOAD | 3 | Comment: | Nanospec
POSITION | CENTER | TOP | LEFT | BOTTOM | RIGHT | Mean Avg | S1 Dev | + or - % | HI-LO%
13 | 4412 | 4375 | 4479 | 4508 | 4408 | 4436.4 | 55.02999 | 1.24042 | 1.498963
[6 empty] | Dep Rate: | 147.88 | A/min

## T2 R58
DATE: | 2020-02-13 |  | RECIPE: | POLY.002 |  | Operator | Gordon
TUBE #: | T2 |  | FILE:
Process: | Large Grain Polysilicon
TEMPL: | 625 | DEP TIME | 30 | min
TEMPC: | 630 | GAS | SiH4 | GAS |  | PRCPR | 250 mtorr
TEMPS: | 635 | FLOW | 75 | FLOW
WAFER: | 4" SILICON
SIZE | 100mm | Substrate: | <100>
LOAD | 3 | Comment: | Nanospec
POSITION | CENTER | TOP | LEFT | BOTTOM | RIGHT | Mean Avg | S1 Dev | + or - % | HI-LO%
13 | 4485 | 4421 | 4497 | 4572 | 4508 | 4496.6 | 54.00278 | 1.200969 | 1.679046
[6 empty] | Dep Rate: | 149.8867 | A/min

## T2 R59
DATE: | 2020-06-03 |  | RECIPE: | POLY.002 |  | Operator | Gordon
TUBE #: | T2 |  | FILE:
Process: | Large Grain Polysilicon
TEMPL: | 625 | DEP TIME | 30 | min
TEMPC: | 630 | GAS | SiH4 | GAS |  | PRCPR | 250 mtorr
TEMPS: | 635 | FLOW | 75 | FLOW
WAFER: | 4" SILICON
SIZE | 100mm | Substrate: | <100>
LOAD | 3 | Comment: | Nanospec
POSITION | CENTER | TOP | LEFT | BOTTOM | RIGHT | Mean Avg | S1 Dev | + or - % | HI-LO%
13 | 4405 | 4378 | 4426 | 4459 | 4408 | 4415.2 | 29.89482 | 0.6770886 | 0.9172857
[6 empty] | Dep Rate: | 147.1733 | A/min

## T2 R60
DATE: | 2020-09-08 |  | RECIPE: | POLY.002 |  | Operator | Gordon
TUBE #: | T2 |  | FILE:
Process: | Large Grain Polysilicon
TEMPL: | 625 | DEP TIME | 30 | min
TEMPC: | 630 | GAS | SiH4 | GAS |  | PRCPR | 250 mtorr
TEMPS: | 635 | FLOW | 75 | FLOW
WAFER: | 4" SILICON
SIZE | 100mm | Substrate: | <100>
LOAD | 5 | Comment: | Nanospec
POSITION | CENTER | TOP | LEFT | BOTTOM | RIGHT | Mean Avg | S1 Dev | + or - % | HI-LO%
13 | 4385 | 4355 | 4437 | 4391 | 4393 | 4392.2 | 29.34621 | 0.6681437 | 0.933473
[6 empty] | Dep Rate: | 146.4067 | A/min

## T2 R61
DATE: | 2021-01-07 |  | RECIPE: | POLY.002 |  | Operator | Gordon
TUBE #: | T2 |  | FILE:
Process: | Large Grain Polysilicon
TEMPL: | 625 | DEP TIME | 30 | min
TEMPC: | 630 | GAS | SiH4 | GAS |  | PRCPR | 250 mtorr
TEMPS: | 635 | FLOW | 75 | FLOW
WAFER: | 4" SILICON
SIZE | 100mm | Substrate: | <100>
LOAD | 5 | Comment: | Nanospec
POSITION | CENTER | TOP | LEFT | BOTTOM | RIGHT | Mean Avg | S1 Dev | + or - % | HI-LO%
13 | 4544 | 4523 | 4553 | 4604 | 4552 | 4555.2 | 29.82784 | 0.6548086 | 0.8890938
[6 empty] | Dep Rate: | 151.84 | A/min

## T2 R62
DATE: | 2021-04-12 |  | RECIPE: | POLY.002 |  | Operator | Gordon
TUBE #: | T2 |  | FILE:
Process: | Large Grain Polysilicon
TEMPL: | 625 | DEP TIME | 30 | min
TEMPC: | 630 | GAS | SiH4 | GAS |  | PRCPR | 250 mtorr
TEMPS: | 635 | FLOW | 75 | FLOW
WAFER: | 4" SILICON
SIZE | 100mm | Substrate: | <100>
LOAD | 5 | Comment: | Nanospec
POSITION | CENTER | TOP | LEFT | BOTTOM | RIGHT | Mean Avg | S1 Dev | + or - % | HI-LO%
13 | 4454 | 4455 | 4432 | 4457 | 4477 | 4455 | 15.95306 | 0.3580933 | 0.5050505
[6 empty] | Dep Rate: | 148.5 | A/min

## T2 R63
DATE: | 2021-07-27 |  | RECIPE: | POLY.002 |  | Operator | Gordon
TUBE #: | T2 |  | FILE:
Process: | Large Grain Polysilicon
TEMPL: | 625 | DEP TIME | 30 | min
TEMPC: | 630 | GAS | SiH4 | GAS |  | PRCPR | 250 mtorr
TEMPS: | 635 | FLOW | 75 | FLOW
WAFER: | 4" SILICON
SIZE | 100mm | Substrate: | <100>
LOAD | 5 | Comment: | Nanospec
POSITION | CENTER | TOP | LEFT | BOTTOM | RIGHT | Mean Avg | S1 Dev | + or - % | HI-LO%
13 | 4621 | 4620 | 4599 | 4628 | 4645 | 4622.6 | 16.562 | 0.3582833 | 0.4975555
[6 empty] | Dep Rate: | 154.0867 | A/min