## T4 R3
DATE: | 2005-06-08 |  | RECIPE: | LTO.004 |  | Operator | Henry
TUBE #: | T4 |  | FILE:
Process: | Low Temperature Oxide
TEMPL: | 450 | DEP TIME | 30 | min
TEMPC: | 450 | GAS | SiH4 | GAS | O2 | PRCPR | 250 mTorr
TEMPS: | 450 | FLOW | 85 | FLOW | 120
WAFER: | 4" SILICON
SIZE | 100mm | Substrate: | 100
LOAD | 25 | Comment: | Refractive index = 1.44
POSITION | 1CENTER | 2TOP | 3BOTTOM | 4RIGHT | 5LEFT | Mean Avg | S1 Dev | + or - % | HI-LO%
2 | 7510 | 7990 | 7130 | 7920 | 7510 | 7612 | 350.3141 | 4.60213 | 5.648975
8 | 8950 | 8930 | 8740 | 9170 | 8750 | 8908 | 176.125 | 1.977155 | 2.413561
|  |  |  | Wafer to | Wafer | 8260 | 731.361 | 8.854249 | 12.34867
[6 empty] | Dep Rate: | 275.3333 | A/min

## T4 R4
DATE: | 2005-06-09 |  | RECIPE: | LTO.004 |  | Operator | Henry
TUBE #: | T4 |  | FILE:
Process: | Low Temperature Oxide
TEMPL: | 450 | DEP TIME | 30 | min
TEMPC: | 450 | GAS | SiH4 | GAS | O2 | PRCPR | 250 mTorr
TEMPS: | 450 | FLOW | 85 | FLOW | 120
WAFER: | 4" SILICON
SIZE | 100mm | Substrate: | 100
LOAD | 25 | Comment: | Refractive index = 1.46
POSITION | 1CENTER | 2TOP | 3BOTTOM | 4RIGHT | 5LEFT | Mean Avg | S1 Dev | + or - % | HI-LO%
2 | 8526 | 8791 | 9164 | 8801 | 8556 | 8767.6 | 255.901 | 2.918712 | 3.638396
8 | 8045 | 8312 | 8618 | 8242 | 7997 | 8242.8 | 247.5413 | 3.003122 | 3.766924
|  |  |  | Wafer to | Wafer | 8505.2 | 364.4761 | 4.285333 | 6.860509
[6 empty] | Dep Rate: | 283.5067 | A/min

## T4 R5
DATE: | 2005-06-10 |  | RECIPE: | LTO.004 |  | Operator | Henry
TUBE #: | T4 |  | FILE:
Process: | Low Temperature Oxide
TEMPL: | 450 | DEP TIME | 30 | min
TEMPC: | 450 | GAS | SiH4 | GAS | O2 | PRCPR | 250 mTorr
TEMPS: | 450 | FLOW | 85 | FLOW | 120
WAFER: | 4" SILICON
SIZE | 100mm | Substrate: | 100
LOAD | 25 | Comment: | Refractive index = 1.44
POSITION | 1CENTER | 2TOP | 3BOTTOM | 4RIGHT | 5LEFT | Mean Avg | S1 Dev | + or - % | HI-LO%
2 | 9420 | 9123 | 10435 | 9259 | 9738 | 9595 | 522.5787 | 5.446365 | 6.836894
8 | 8768 | 8356 | 9771 | 8679 | 8920 | 8898.8 | 529.4419 | 5.949587 | 7.95051
|  |  |  | Wafer to | Wafer | 9246.9 | 616.9211 | 6.671653 | 11.24161
[6 empty] | Dep Rate: | 308.23 | A/min

## T4 R6
DATE: | 2005-06-15 |  | RECIPE: | LTO.004 |  | Operator | Gordon
TUBE #: | T4 |  | FILE:
Process: | Low Temperature Oxide
TEMPL: | 450 | DEP TIME | 30 | min
TEMPC: | 450 | GAS | SiH4 | GAS | O2 | PRCPR | 250 mTorr
TEMPS: | 450 | FLOW | 85 | FLOW | 120
WAFER: | 4" SILICON
SIZE | 100mm | Substrate: | 100
LOAD | 25 | Comment: | Refractive index = 1.44
POSITION | 1CENTER | 2TOP | 3BOTTOM | 4RIGHT | 5LEFT | Mean Avg | S1 Dev | + or - % | HI-LO%
2 | 8376 | 8880 | 9614 | 8772 | 9089 | 8946.2 | 454.479 | 5.080135 | 6.919139
8 | 8033 | 8197 | 8733 | 8126 | 8392 | 8296.2 | 277.5134 | 3.345067 | 4.218799
|  |  |  | Wafer to | Wafer | 8621.2 | 493.3457 | 5.722471 | 9.169257
[6 empty] | Dep Rate: | 287.3733 | A/min

## T4 R7
DATE: | 2005-06-21 |  | RECIPE: | LTO.004 |  | Operator | Gordon
TUBE #: | T4 |  | FILE:
Process: | Low Temperature Oxide
TEMPL: | 450 | DEP TIME | 87 | min
TEMPC: | 450 | GAS | SiH4 | GAS | O2 | PRCPR | 250 mTorr
TEMPS: | 450 | FLOW | 85 | FLOW | 120
WAFER: | SILICON
SIZE | 75mm | Substrate: | 100
LOAD | 9 | Comment: | Refractive index = 1.44
POSITION | 1CENTER | 2TOP | 3BOTTOM | 4RIGHT | 5LEFT | Mean Avg | S1 Dev | + or - % | HI-LO%
2 | 39750 | 39980 | 43000 |  |  | 40910 | 1813.643 | 4.43325 | 3.972134
3 | 43000 | 39680 | 45110 |  |  | 42596.67 | 2737.377 | 6.426271 | 6.373738
4 | 45150 | 39440 | 47800 |  |  | 44130 | 4272.318 | 9.68121 | 9.472015
|  |  |  | Wafer to | Wafer | 42545.56 | 3033.868 | 7.130869 | 9.824763
[6 empty] | Dep Rate: | 489.0294 | A/min

## T4 R12
DATE: | 2005-07-05 |  | RECIPE: | LTO.004 |  | Operator | Gordon
TUBE #: | T4 |  | FILE:
Process: | Low Temperature Oxide
TEMPL: | 450 | DEP TIME | 180 | min
TEMPC: | 450 | GAS | SiH4 | GAS | O2 | PRCPR | 250 mTorr
TEMPS: | 450 | FLOW | 85 | FLOW | 120
WAFER: | SILICON
SIZE | 75mm | Substrate: | 100
LOAD | 9 | Comment: | Refractive index = 1.44, new 3" caged boat from tystar
POSITION | 1CENTER | 2TOP | 3BOTTOM | 4RIGHT | 5LEFT | Mean Avg | S1 Dev | + or - % | HI-LO%
4 | 44420 | 46440 | 44340 | 45090 | 44970 | 45052 | 842.7752 | 1.870672 | 2.33064
9 | 47470 | 48530 | 45450 | 47360 | 46350 | 47032 | 1173.806 | 2.49576 | 3.274366
|  |  |  | Wafer to | Wafer | 46042 | 1420.225 | 3.08463 | 4.550193
[6 empty] | Dep Rate: | 255.7889 | A/min

## T4 R14
DATE: | 2005-09-12 |  | RECIPE: | LTO.004 |  | Operator | Gordon
TUBE #: | T4 |  | FILE:
Process: | Low Temperature Oxide
TEMPL: | 450 | DEP TIME | 120 | min
TEMPC: | 450 | GAS | SiH4 | GAS | O2 | PRCPR | 250 mTorr
TEMPS: | 450 | FLOW | 85 | FLOW | 120
WAFER: | 4" SILICON
SIZE | 100mm | Substrate: | 100
LOAD | 11 | Comment: | Refractive index = 1.44, new 4" caged boat from tystar
POSITION | 1CENTER | 2TOP | 3BOTTOM | 4RIGHT | 5LEFT | Mean Avg | S1 Dev | + or - % | HI-LO%
4 | 42783 | 44015 | 44015 | 40165 | 39699 | 42135.4 | 2079.886 | 4.936196 | 5.121584
9 | 40622 | 42177 | 41035 | 38416 | 37527 | 39955.4 | 1924.336 | 4.81621 | 5.818988
|  |  |  | Wafer to | Wafer | 41045.4 | 2211.007 | 5.386736 | 7.903444
[6 empty] | Dep Rate: | 342.045 | A/min

## T4 R15
DATE: | 2007-10-31 |  | RECIPE: | LTO.004 |  | Operator | Gordon
TUBE #: | T4 |  | FILE:
Process: | Low Temperature Oxide
TEMPL: | 450 | DEP TIME | 30 | min
TEMPC: | 450 | GAS | SiH4 | GAS | O2 | PRCPR | 250 mTorr
TEMPS: | 450 | FLOW | 85 | FLOW | 120
WAFER: | 4" SILICON
SIZE | 100mm | Substrate: | 100
LOAD | 11 | Comment: | Refractive index = 1.44, new 4" caged boat from tystar
POSITION | 1CENTER | 2TOP | 3BOTTOM | 4RIGHT | 5LEFT | Mean Avg | S1 Dev | + or - % | HI-LO%
3 | 4543 | 4512 | 4979 | 4059 | 4652 | 4549 | 330.5352 | 7.266106 | 10.11211
7 | 5372 | 5394 | 5188 | 5013 | 5018 | 5197 | 183.9918 | 3.540347 | 3.665576
11 | 5345 | 5299 | 5477 | 4964 | 4910 | 5199 | 248.6695 | 4.783025 | 5.452972
|  |  |  | Wafer to | Wafer | 4981.667 | 398.5496 | 8.000327 | 14.23218
[6 empty] | Dep Rate: | 166.0556 | A/min

## T4 R16
DATE: | 2007-12-04 |  | RECIPE: | LTO.004 |  | Operator | Gordon
TUBE #: | T4 |  | FILE:
Process: | Low Temperature Oxide
TEMPL: | 450 | DEP TIME | 30 | min
TEMPC: | 450 | GAS | SiH4 | GAS | O2 | PRCPR | 250 mTorr
TEMPS: | 450 | FLOW | 85 | FLOW | 120
WAFER: | 4" SILICON
SIZE | 100mm | Substrate: | 100
LOAD | 11 | Comment: | Refractive index = 1.44, new 4" caged boat from tystar
POSITION | 1CENTER | 2TOP | 3BOTTOM | 4RIGHT | 5LEFT | Mean Avg | S1 Dev | + or - % | HI-LO%
3 | 4742 | 4921 | 4396 | 4644 | 4432 | 4627 | 218.7099 | 4.726818 | 5.673222
7 | 5032 | 4884 | 4683 | 5102 | 4725 | 4885.2 | 183.7817 | 3.762009 | 4.288463
11 | 5074 | 5355 | 4659 | 5125 | 4705 | 4983.6 | 295.418 | 5.927803 | 6.982904
|  |  |  | Wafer to | Wafer | 4831.933 | 269.2204 | 5.571692 | 9.923564
[6 empty] | Dep Rate: | 161.0644 | A/min

## T4 R17
DATE: | 2008-01-03 |  | RECIPE: | LTO.004 |  | Operator | Gordon
TUBE #: | T4 |  | FILE:
Process: | Low Temperature Oxide
TEMPL: | 450 | DEP TIME | 30 | min
TEMPC: | 450 | GAS | SiH4 | GAS | O2 | PRCPR | 250 mTorr
TEMPS: | 450 | FLOW | 85 | FLOW | 120
WAFER: | 4" SILICON
SIZE | 100mm | Substrate: | 100
LOAD | 13 | Comment:
POSITION | 1CENTER | 2TOP | 3BOTTOM | 4RIGHT | 5LEFT | Mean Avg | S1 Dev | + or - % | HI-LO%
3 | 4188 | 4593 | 4047 | 4418 | 4154 | 4280 | 221.1572 | 5.167224 | 6.378505
7 | 5119 | 4952 | 4775 | 5347 | 4804 | 4999.4 | 237.6516 | 4.753603 | 5.720686
11 | 5042 | 5237 | 4689 | 5189 | 4635 | 4958.4 | 280.6008 | 5.659099 | 6.070507
|  |  |  | Wafer to | Wafer | 4745.933 | 411.3487 | 8.667394 | 13.69594
[6 empty] | Dep Rate: | 158.1978 | A/min

## T4 R18
DATE: | 2008-02-21 |  | RECIPE: | LTO.004 |  | Operator | Gordon
TUBE #: | T4 |  | FILE:
Process: | Low Temperature Oxide
TEMPL: | 450 | DEP TIME | 30 | min
TEMPC: | 450 | GAS | SiH4 | GAS | O2 | PRCPR | 250 mTorr
TEMPS: | 450 | FLOW | 85 | FLOW | 120
WAFER: | 4" SILICON
SIZE | 100mm | Substrate: | 100
LOAD | 13 | Comment:
POSITION | 1CENTER | 2TOP | 3BOTTOM | 4RIGHT | 5LEFT | Mean Avg | S1 Dev | + or - % | HI-LO%
3 | 4311 | 4593 | 4174 | 4457 | 4305 | 4368 | 160.7794 | 3.680846 | 4.796245
7 | 5552 | 5517 | 5210 | 5757 | 5144 | 5436 | 254.6556 | 4.684615 | 5.638337
11 | 5769 | 6121 | 5353 | 5769 | 5280 | 5658.4 | 344.5719 | 6.089564 | 7.431429
|  |  |  | Wafer to | Wafer | 5154.133 | 632.253 | 12.26691 | 18.88775
[6 empty] | Dep Rate: | 171.8044 | A/min

## T4 R19
DATE: | 2008-06-09 |  | RECIPE: | LTO.004 |  | Operator | Gordon
TUBE #: | T4 |  | FILE:
Process: | Low Temperature Oxide
TEMPL: | 450 | DEP TIME | 30 | min
TEMPC: | 450 | GAS | SiH4 | GAS | O2 | PRCPR | 250 mTorr
TEMPS: | 450 | FLOW | 85 | FLOW | 120
WAFER: | 4" SILICON
SIZE | 100mm | Substrate: | 100
LOAD | 13 | Comment:
POSITION | 1CENTER | 2TOP | 3BOTTOM | 4RIGHT | 5LEFT | Mean Avg | S1 Dev | + or - % | HI-LO%
7 | 5752 | 5622 | 5386 | 5815 | 5251 | 5565.2 | 240.4968 | 4.32144 | 5.067203
|  |  |  | Wafer to | Wafer | 5565.2 | 240.4968 | 4.32144 | 5.067203
[6 empty] | Dep Rate: | 185.5067 | A/min

## T4 R20
DATE: | 2008-07-28 |  | RECIPE: | LTO.004 |  | Operator | Gordon
TUBE #: | T4 |  | FILE:
Process: | Low Temperature Oxide
TEMPL: | 450 | DEP TIME | 30 | min
TEMPC: | 450 | GAS | SiH4 | GAS | O2 | PRCPR | 250 mTorr
TEMPS: | 450 | FLOW | 85 | FLOW | 120
WAFER: | 4" SILICON
SIZE | 100mm | Substrate: | 100
LOAD | 13 | Comment:
POSITION | 1CENTER | 2TOP | 3BOTTOM | 4RIGHT | 5LEFT | Mean Avg | S1 Dev | + or - % | HI-LO%
7 | 5766 | 5648 | 5465 | 5615 | 5364 | 5571.6 | 158.0927 | 2.837474 | 3.607581
|  |  |  | Wafer to | Wafer | 5571.6 | 158.0927 | 2.837474 | 3.607581
[6 empty] | Dep Rate: | 185.72 | A/min

## T4 R21
DATE: | 2008-11-10 |  | RECIPE: | LTO.004 |  | Operator | Gordon
TUBE #: | T4 |  | FILE:
Process: | Low Temperature Oxide
TEMPL: | 450 | DEP TIME | 30 | min
TEMPC: | 450 | GAS | SiH4 | GAS | O2 | PRCPR | 250 mTorr
TEMPS: | 450 | FLOW | 85 | FLOW | 120
WAFER: | 4" SILICON
SIZE | 100mm | Substrate: | 100
LOAD | 13 | Comment:
POSITION | 1CENTER | 2TOP | 3BOTTOM | 4RIGHT | 5LEFT | Mean Avg | S1 Dev | + or - % | HI-LO%
7 | 6085 | 5851 | 5714 | 6038 | 5550 | 5847.6 | 223.0679 | 3.814692 | 4.574526
|  |  |  | Wafer to | Wafer | 5847.6 | 223.0679 | 3.814692 | 4.574526
[6 empty] | Dep Rate: | 194.92 | A/min

## T4 R22
DATE: | 2009-01-07 |  | RECIPE: | LTO.004 |  | Operator | Gordon
TUBE #: | T4 |  | FILE:
Process: | Low Temperature Oxide
TEMPL: | 450 | DEP TIME | 30 | min
TEMPC: | 450 | GAS | SiH4 | GAS | O2 | PRCPR | 250 mTorr
TEMPS: | 450 | FLOW | 85 | FLOW | 120
WAFER: | 4" SILICON
SIZE | 100mm | Substrate: | 100
LOAD | 13 | Comment:
POSITION | CENTER | TOP | LEFT | BOTTOM | RIGHT | Mean Avg | S1 Dev | + or - % | HI-LO%
7 | 7149 | 6789 | 6725 | 7213 | 6560 | 6887.2 | 281.823 | 4.091982 | 4.740678
|  |  |  | Wafer to | Wafer | 6887.2 | 281.823 | 4.091982 | 4.740678
[6 empty] | Dep Rate: | 229.5733 | A/min

## T4 R23
DATE: | 2009-04-27 |  | RECIPE: | LTO.004 |  | Operator | Gordon
TUBE #: | T4 |  | FILE:
Process: | Low Temperature Oxide
TEMPL: | 450 | DEP TIME | 30 | min
TEMPC: | 450 | GAS | SiH4 | GAS | O2 | PRCPR | 250 mTorr
TEMPS: | 450 | FLOW | 85 | FLOW | 120
WAFER: | 4" SILICON
SIZE | 100mm | Substrate: | <100>
LOAD | 13 | Comment:
POSITION | CENTER | TOP | LEFT | BOTTOM | RIGHT | Mean Avg | S1 Dev | + or - % | HI-LO%
7 | 7687 | 7426 | 7466 | 7544 | 7007 | 7426 | 254.5614 | 3.427975 | 4.578508
[6 empty] | Dep Rate: | 247.5333 | A/min

## T4 R24
DATE: | 2009-08-06 |  | RECIPE: | LTO.004 |  | Operator | Gordon
TUBE #: | T4 |  | FILE:
Process: | Low Temperature Oxide
TEMPL: | 450 | DEP TIME | 30 | min
TEMPC: | 450 | GAS | SiH4 | GAS | O2 | PRCPR | 250 mTorr
TEMPS: | 450 | FLOW | 85 | FLOW | 120
WAFER: | 4" SILICON
SIZE | 100mm | Substrate: | <100>
LOAD | 13 | Comment:
POSITION | CENTER | TOP | LEFT | BOTTOM | RIGHT | Mean Avg | S1 Dev | + or - % | HI-LO%
7 | 7718 | 7607 | 7441 | 7606 | 7078 | 7490 | 250.6362 | 3.346278 | 4.272363
[6 empty] | Dep Rate: | 249.6667 | A/min

## T4 R25
DATE: | 2009-11-24 |  | RECIPE: | LTO.004 |  | Operator | Gordon
TUBE #: | T4 |  | FILE:
Process: | Low Temperature Oxide
TEMPL: | 450 | DEP TIME | 30 | min
TEMPC: | 450 | GAS | SiH4 | GAS | O2 | PRCPR | 250 mTorr
TEMPS: | 450 | FLOW | 85 | FLOW | 120
WAFER: | 4" SILICON
SIZE | 100mm | Substrate: | <100>
LOAD | 13 | Comment:
POSITION | CENTER | TOP | LEFT | BOTTOM | RIGHT | Mean Avg | S1 Dev | + or - % | HI-LO%
7 | 7320 | 7060 | 7060 | 7110 | 6990 | 7108 | 125.9762 | 1.772316 | 2.321328
[6 empty] | Dep Rate: | 236.9333 | A/min

## T4 R26
DATE: | 2010-02-16 |  | RECIPE: | LTO.004 |  | Operator | Gordon
TUBE #: | T4 |  | FILE:
Process: | Low Temperature Oxide
TEMPL: | 450 | DEP TIME | 30 | min
TEMPC: | 450 | GAS | SiH4 | GAS | O2 | PRCPR | 250 mTorr
TEMPS: | 450 | FLOW | 85 | FLOW | 120
WAFER: | 4" SILICON
SIZE | 100mm | Substrate: | <100>
LOAD | 13 | Comment:
POSITION | CENTER | TOP | LEFT | BOTTOM | RIGHT | Mean Avg | S1 Dev | + or - % | HI-LO%
7 | 7318 | 7605 | 7367 | 6930 | 7103 | 7264.6 | 258.4962 | 3.5583 | 4.645817
[6 empty] | Dep Rate: | 242.1533 | A/min

## T4 R27
DATE: | 2010-05-24 |  | RECIPE: | LTO.004 |  | Operator | Gordon
TUBE #: | T4 |  | FILE:
Process: | Low Temperature Oxide
TEMPL: | 450 | DEP TIME | 30 | min
TEMPC: | 450 | GAS | SiH4 | GAS | O2 | PRCPR | 250 mTorr
TEMPS: | 450 | FLOW | 85 | FLOW | 120
WAFER: | 4" SILICON
SIZE | 100mm | Substrate: | <100>
LOAD | 13 | Comment: | New Caged Boat
POSITION | CENTER | TOP | LEFT | BOTTOM | RIGHT | Mean Avg | S1 Dev | + or - % | HI-LO%
7 | 7914 | 8047 | 8260 | 8153 | 7745 | 8023.8 | 201.7466 | 2.514353 | 3.209203
[6 empty] | Dep Rate: | 267.46 | A/min

## T4 R28
DATE: | 2010-08-18 |  | RECIPE: | LTO.004 |  | Operator | Gordon
TUBE #: | T4 |  | FILE:
Process: | Low Temperature Oxide
TEMPL: | 450 | DEP TIME | 30 | min
TEMPC: | 450 | GAS | SiH4 | GAS | O2 | PRCPR | 250 mTorr
TEMPS: | 450 | FLOW | 85 | FLOW | 120
WAFER: | 4" SILICON
SIZE | 100mm | Substrate: | <100>
LOAD | 13 | Comment: | New Caged Boat & tube
POSITION | CENTER | TOP | LEFT | BOTTOM | RIGHT | Mean Avg | S1 Dev | + or - % | HI-LO%
7 | 7996 | 8248 | 8216 | 8665 | 8656 | 8356.2 | 294.2553 | 3.521401 | 4.003016
[6 empty] | Dep Rate: | 278.54 | A/min

## T4 R29
DATE: | 2010-10-15 |  | RECIPE: | LTO.004 |  | Operator | Gordon
TUBE #: | T4 |  | FILE:
Process: | Low Temperature Oxide
TEMPL: | 450 | DEP TIME | 30 | min
TEMPC: | 450 | GAS | SiH4 | GAS | O2 | PRCPR | 250 mTorr
TEMPS: | 450 | FLOW | 85 | FLOW | 120
WAFER: | 4" SILICON
SIZE | 100mm | Substrate: | <100>
LOAD | 13 | Comment: | New Caged Boat & tube
POSITION | CENTER | TOP | LEFT | BOTTOM | RIGHT | Mean Avg | S1 Dev | + or - % | HI-LO%
7 | 8048 | 8079 | 7919 | 8816 | 8403 | 8253 | 361.7064 | 4.382726 | 5.434387
[6 empty] | Dep Rate: | 275.1 | A/min

## T4 R30
DATE: | 2011-01-07 |  | RECIPE: | LTO.004 |  | Operator | Gordon
TUBE #: | T4 |  | FILE:
Process: | Low Temperature Oxide
TEMPL: | 450 | DEP TIME | 30 | min
TEMPC: | 450 | GAS | SiH4 | GAS | O2 | PRCPR | 250 mTorr
TEMPS: | 450 | FLOW | 85 | FLOW | 120
WAFER: | 4" SILICON
SIZE | 100mm | Substrate: | <100>
LOAD | 13 | Comment: | New Caged Boat & tube
POSITION | CENTER | TOP | LEFT | BOTTOM | RIGHT | Mean Avg | S1 Dev | + or - % | HI-LO%
7 | 5659 | 5752 | 5845 | 6331 | 6295 | 5976.4 | 314.4882 | 5.262167 | 5.622114
[6 empty] | Dep Rate: | 199.2133 | A/min

## T4 R31
DATE: | 2011-05-03 |  | RECIPE: | LTO.004 |  | Operator | Gordon
TUBE #: | T4 |  | FILE:
Process: | Low Temperature Oxide
TEMPL: | 450 | DEP TIME | 30 | min
TEMPC: | 450 | GAS | SiH4 | GAS | O2 | PRCPR | 250 mTorr
TEMPS: | 450 | FLOW | 85 | FLOW | 120
WAFER: | 4" SILICON
SIZE | 100mm | Substrate: | <100>
LOAD | 13 | Comment: | New Caged Boat & tube
POSITION | CENTER | TOP | LEFT | BOTTOM | RIGHT | Mean Avg | S1 Dev | + or - % | HI-LO%
7 | 6239 | 6330 | 6462 | 7421 | 6205 | 6531.4 | 507.1492 | 7.764785 | 9.308877
[6 empty] | Dep Rate: | 217.7133 | A/min

## T4 R32
DATE: | 2011-07-26 |  | RECIPE: | LTO.004 |  | Operator | Gordon
TUBE #: | T4 |  | FILE:
Process: | Low Temperature Oxide
TEMPL: | 450 | DEP TIME | 30 | min
TEMPC: | 450 | GAS | SiH4 | GAS | O2 | PRCPR | 250 mTorr
TEMPS: | 450 | FLOW | 85 | FLOW | 120
WAFER: | 4" SILICON
SIZE | 100mm | Substrate: | <100>
LOAD | 13 | Comment: | New Caged Boat & tube
POSITION | CENTER | TOP | LEFT | BOTTOM | RIGHT | Mean Avg | S1 Dev | + or - % | HI-LO%
7 | 6240 | 6081 | 6170 | 6660 | 6530 | 6336.2 | 247.1886 | 3.901212 | 4.568985
[6 empty] | Dep Rate: | 211.2067 | A/min

## T4 R33
DATE: | 2011-11-01 |  | RECIPE: | LTO.004 |  | Operator | Gordon
TUBE #: | T4 |  | FILE:
Process: | Low Temperature Oxide
TEMPL: | 450 | DEP TIME | 30 | min
TEMPC: | 450 | GAS | SiH4 | GAS | O2 | PRCPR | 250 mTorr
TEMPS: | 450 | FLOW | 85 | FLOW | 120
WAFER: | 4" SILICON
SIZE | 100mm | Substrate: | <100>
LOAD | 13 | Comment: | New Caged Boat & tube
POSITION | CENTER | TOP | LEFT | BOTTOM | RIGHT | Mean Avg | S1 Dev | + or - % | HI-LO%
7 | 6085 | 5877 | 5892 | 6315 | 6485 | 6130.8 | 265.9534 | 4.337988 | 4.95857
[6 empty] | Dep Rate: | 204.36 | A/min

## T4 R34
DATE: | 2012-01-09 |  | RECIPE: | LTO.004 |  | Operator | Gordon
TUBE #: | T4 |  | FILE:
Process: | Low Temperature Oxide
TEMPL: | 450 | DEP TIME | 30 | min
TEMPC: | 450 | GAS | SiH4 | GAS | O2 | PRCPR | 250 mTorr
TEMPS: | 450 | FLOW | 85 | FLOW | 120
WAFER: | 4" SILICON
SIZE | 100mm | Substrate: | <100>
LOAD | 13 | Comment: | New Caged Boat & tube
POSITION | CENTER | TOP | LEFT | BOTTOM | RIGHT | Mean Avg | S1 Dev | + or - % | HI-LO%
7 | 6326 | 5751 | 5705 | 7113 | 7050 | 6389 | 678.2267 | 10.61554 | 11.01894
[6 empty] | Dep Rate: | 212.9667 | A/min

## T4 R35
DATE: | 2012-06-06 |  | RECIPE: | LTO.004 |  | Operator | Gordon
TUBE #: | T4 |  | FILE:
Process: | Low Temperature Oxide
TEMPL: | 450 | DEP TIME | 30 | min
TEMPC: | 450 | GAS | SiH4 | GAS | O2 | PRCPR | 250 mTorr
TEMPS: | 450 | FLOW | 85 | FLOW | 120
WAFER: | 4" SILICON
SIZE | 100mm | Substrate: | <100>
LOAD | 13 | Comment: | New Caged Boat & tube
POSITION | CENTER | TOP | LEFT | BOTTOM | RIGHT | Mean Avg | S1 Dev | + or - % | HI-LO%
7 | 6114 | 5863 | 5913 | 6670 | 6273 | 6166.6 | 325.5707 | 5.279582 | 6.543314
[6 empty] | Dep Rate: | 205.5533 | A/min

## T4 R36
DATE: | 2012-07-19 |  | RECIPE: | LTO.004 |  | Operator | Gordon
TUBE #: | T4 |  | FILE:
Process: | Low Temperature Oxide
TEMPL: | 450 | DEP TIME | 30 | min
TEMPC: | 450 | GAS | SiH4 | GAS | O2 | PRCPR | 250 mTorr
TEMPS: | 450 | FLOW | 85 | FLOW | 120
WAFER: | 4" SILICON
SIZE | 100mm | Substrate: | <100>
LOAD | 13 | Comment: | New Caged Boat & tube
POSITION | CENTER | TOP | LEFT | BOTTOM | RIGHT | Mean Avg | S1 Dev | + or - % | HI-LO%
7 | 5576 | 5508 | 5298 | 6515 | 5247 | 5628.8 | 514.2788 | 9.136562 | 11.2635
[6 empty] | Dep Rate: | 187.6267 | A/min

## T4 R37
DATE: | 2012-12-19 |  | RECIPE: | LTO.004 |  | Operator | Gordon
TUBE #: | T4 |  | FILE:
Process: | Low Temperature Oxide
TEMPL: | 450 | DEP TIME | 30 | min
TEMPC: | 450 | GAS | SiH4 | GAS | O2 | PRCPR | 250 mTorr
TEMPS: | 450 | FLOW | 85 | FLOW | 120
WAFER: | 4" SILICON
SIZE | 100mm | Substrate: | <100>
LOAD | 13 | Comment: | New Caged Boat & tube
POSITION | CENTER | TOP | LEFT | BOTTOM | RIGHT | Mean Avg | S1 Dev | + or - % | HI-LO%
7 | 6014 | 6087 | 5962 | 6539 | 6085 | 6137.4 | 230.5218 | 3.756017 | 4.700688
[6 empty] | Dep Rate: | 204.58 | A/min

## T4 R38
DATE: | 2013-01-03 |  | RECIPE: | LTO.004 |  | Operator | Gordon
TUBE #: | T4 |  | FILE:
Process: | Low Temperature Oxide
TEMPL: | 450 | DEP TIME | 30 | min
TEMPC: | 450 | GAS | SiH4 | GAS | O2 | PRCPR | 250 mTorr
TEMPS: | 450 | FLOW | 85 | FLOW | 120
WAFER: | 4" SILICON
SIZE | 100mm | Substrate: | <100>
LOAD | 13 | Comment: | New Caged Boat & tube
POSITION | CENTER | TOP | LEFT | BOTTOM | RIGHT | Mean Avg | S1 Dev | + or - % | HI-LO%
7 | 5986 | 6088 | 5992 | 6723 | 6048 | 6167.4 | 313.4179 | 5.081849 | 5.974965
[6 empty] | Dep Rate: | 205.58 | A/min

## T4 R39
DATE: | 2013-04-08 |  | RECIPE: | LTO.004 |  | Operator | Gordon
TUBE #: | T4 |  | FILE:
Process: | Low Temperature Oxide
TEMPL: | 450 | DEP TIME | 30 | min
TEMPC: | 450 | GAS | SiH4 | GAS | O2 | PRCPR | 250 mTorr
TEMPS: | 450 | FLOW | 85 | FLOW | 120
WAFER: | 4" SILICON
SIZE | 100mm | Substrate: | <100>
LOAD | 7 | Comment: | New Caged Boat & tube
POSITION | CENTER | TOP | LEFT | BOTTOM | RIGHT | Mean Avg | S1 Dev | + or - % | HI-LO%
7 | 6340 | 6559 | 6369 | 7142 | 6100 | 6502 | 393.1876 | 6.04718 | 8.012919
[6 empty] | Dep Rate: | 216.7333 | A/min

## T4 R40
DATE: | 2013-07-26 |  | RECIPE: | LTO.004 |  | Operator | Gordon
TUBE #: | T4 |  | FILE:
Process: | Low Temperature Oxide
TEMPL: | 450 | DEP TIME | 30 | min
TEMPC: | 450 | GAS | SiH4 | GAS | O2 | PRCPR | 250 mTorr
TEMPS: | 450 | FLOW | 85 | FLOW | 120
WAFER: | 4" SILICON
SIZE | 100mm | Substrate: | <100>
LOAD | 7 | Comment: | New Caged Boat & tube
POSITION | CENTER | TOP | LEFT | BOTTOM | RIGHT | Mean Avg | S1 Dev | + or - % | HI-LO%
7 | 6288 | 6480 | 6283 | 7546 | 6010 | 6521.4 | 596.7326 | 9.150376 | 11.77661
[6 empty] | Dep Rate: | 217.38 | A/min

## T4 R41
DATE: | 2013-10-14 |  | RECIPE: | LTO.004 |  | Operator | Gordon
TUBE #: | T4 |  | FILE:
Process: | Low Temperature Oxide
TEMPL: | 450 | DEP TIME | 30 | min
TEMPC: | 450 | GAS | SiH4 | GAS | O2 | PRCPR | 250 mTorr
TEMPS: | 450 | FLOW | 85 | FLOW | 120
WAFER: | 4" SILICON
SIZE | 100mm | Substrate: | <100>
LOAD | 7 | Comment: | New Caged Boat & tube
POSITION | CENTER | TOP | LEFT | BOTTOM | RIGHT | Mean Avg | S1 Dev | + or - % | HI-LO%
7 | 6424 | 6466 | 6386 | 7599 | 6010 | 6577 | 599.6215 | 9.116946 | 12.07998
[6 empty] | Dep Rate: | 219.2333 | A/min

## T4 R42
DATE: | 2014-02-10 |  | RECIPE: | LTO.004 |  | Operator | Gordon
TUBE #: | T4 |  | FILE:
Process: | Low Temperature Oxide
TEMPL: | 450 | DEP TIME | 30 | min
TEMPC: | 450 | GAS | SiH4 | GAS | O2 | PRCPR | 250 mTorr
TEMPS: | 450 | FLOW | 85 | FLOW | 120
WAFER: | 4" SILICON
SIZE | 100mm | Substrate: | <100>
LOAD | 7 | Comment: | New Caged Boat & tube
POSITION | CENTER | TOP | LEFT | BOTTOM | RIGHT | Mean Avg | S1 Dev | + or - % | HI-LO%
7 | 6420 | 6470 | 6337 | 7448 | 6029 | 6540.8 | 535.2782 | 8.18368 | 10.8473
[6 empty] | Dep Rate: | 218.0267 | A/min

## T4 R43
DATE: | 2014-04-30 |  | RECIPE: | LTO.004 |  | Operator | Gordon
TUBE #: | T4 |  | FILE:
Process: | Low Temperature Oxide
TEMPL: | 450 | DEP TIME | 30 | min
TEMPC: | 450 | GAS | SiH4 | GAS | O2 | PRCPR | 250 mTorr
TEMPS: | 450 | FLOW | 85 | FLOW | 120
WAFER: | 4" SILICON
SIZE | 100mm | Substrate: | <100>
LOAD | 7 | Comment: | New Caged Boat & tube
POSITION | CENTER | TOP | LEFT | BOTTOM | RIGHT | Mean Avg | S1 Dev | + or - % | HI-LO%
7 | 5869 | 5533 | 5808 | 6734 | 6179 | 6024.6 | 458.2263 | 7.60592 | 9.967467
[6 empty] | Dep Rate: | 200.82 | A/min

## T4 R44
DATE: | 2014-07-18 |  | RECIPE: | LTO.004 |  | Operator | Gordon
TUBE #: | T4 |  | FILE:
Process: | Low Temperature Oxide
TEMPL: | 450 | DEP TIME | 30 | min
TEMPC: | 450 | GAS | SiH4 | GAS | O2 | PRCPR | 250 mTorr
TEMPS: | 450 | FLOW | 85 | FLOW | 120
WAFER: | 4" SILICON
SIZE | 100mm | Substrate: | <100>
LOAD | 7 | Comment: | New Caged Boat & tube
POSITION | CENTER | TOP | LEFT | BOTTOM | RIGHT | Mean Avg | S1 Dev | + or - % | HI-LO%
7 | 6012 | 5388 | 5646 | 7536 | 5772 | 6070.8 | 849.4441 | 13.99229 | 17.69124
[6 empty] | Dep Rate: | 202.36 | A/min

## T4 R45
DATE: | 2014-11-06 |  | RECIPE: | LTO.004 |  | Operator | Gordon
TUBE #: | T4 |  | FILE:
Process: | Low Temperature Oxide
TEMPL: | 450 | DEP TIME | 30 | min
TEMPC: | 450 | GAS | SiH4 | GAS | O2 | PRCPR | 250 mTorr
TEMPS: | 450 | FLOW | 85 | FLOW | 120
WAFER: | 4" SILICON
SIZE | 100mm | Substrate: | <100>
LOAD | 7 | Comment: | New Caged Boat & tube
POSITION | CENTER | TOP | LEFT | BOTTOM | RIGHT | Mean Avg | S1 Dev | + or - % | HI-LO%
7 | 5269 | 5102 | 5463 | 6335 | 4902 | 5414.2 | 554.7871 | 10.24689 | 13.23372
[6 empty] | Dep Rate: | 180.4733 | A/min

## T4 R46
DATE: | 2015-01-21 |  | RECIPE: | LTO.004 |  | Operator | Gordon
TUBE #: | T4 |  | FILE:
Process: | Low Temperature Oxide
TEMPL: | 450 | DEP TIME | 30 | min
TEMPC: | 450 | GAS | SiH4 | GAS | O2 | PRCPR | 250 mTorr
TEMPS: | 450 | FLOW | 85 | FLOW | 120
WAFER: | 4" SILICON
SIZE | 100mm | Substrate: | <100>
LOAD | 7 | Comment: | New Caged Boat & tube
POSITION | CENTER | TOP | LEFT | BOTTOM | RIGHT | Mean Avg | S1 Dev | + or - % | HI-LO%
7 | 6099 | 6020 | 5834 | 6937 | 5606 | 6099.2 | 505.4104 | 8.286504 | 10.91127
[6 empty] | Dep Rate: | 203.3067 | A/min

## T4 R47
DATE: | 2015-04-07 |  | RECIPE: | LTO.004 |  | Operator | Gordon
TUBE #: | T4 |  | FILE:
Process: | Low Temperature Oxide
TEMPL: | 450 | DEP TIME | 30 | min
TEMPC: | 450 | GAS | SiH4 | GAS | O2 | PRCPR | 250 mTorr
TEMPS: | 450 | FLOW | 85 | FLOW | 120
WAFER: | 4" SILICON
SIZE | 100mm | Substrate: | <100>
LOAD | 7 | Comment: | New Caged Boat & tube
POSITION | CENTER | TOP | LEFT | BOTTOM | RIGHT | Mean Avg | S1 Dev | + or - % | HI-LO%
7 | 6242 | 6329 | 6053 | 6972 | 6000 | 6319.2 | 388.8942 | 6.154168 | 7.690847
[6 empty] | Dep Rate: | 210.64 | A/min

## T4 R48
DATE: | 2015-07-07 |  | RECIPE: | LTO.004 |  | Operator | Gordon
TUBE #: | T4 |  | FILE:
Process: | Low Temperature Oxide
TEMPL: | 450 | DEP TIME | 30 | min
TEMPC: | 450 | GAS | SiH4 | GAS | O2 | PRCPR | 250 mTorr
TEMPS: | 450 | FLOW | 85 | FLOW | 120
WAFER: | 4" SILICON
SIZE | 100mm | Substrate: | <100>
LOAD | 7 | Comment: | New Caged Boat & tube
POSITION | CENTER | TOP | LEFT | BOTTOM | RIGHT | Mean Avg | S1 Dev | + or - % | HI-LO%
7 | 6279 | 6470 | 6176 | 7043 | 6000 | 6393.6 | 400.9243 | 6.270713 | 8.156594
[6 empty] | Dep Rate: | 213.12 | A/min

## T4 R49
DATE: | 2015-10-08 |  | RECIPE: | LTO.004 |  | Operator | Gordon
TUBE #: | T4 |  | FILE:
Process: | Low Temperature Oxide
TEMPL: | 450 | DEP TIME | 30 | min
TEMPC: | 450 | GAS | SiH4 | GAS | O2 | PRCPR | 250 mTorr
TEMPS: | 450 | FLOW | 85 | FLOW | 120
WAFER: | 4" SILICON
SIZE | 100mm | Substrate: | <100>
LOAD | 7 | Comment: | Cleaned Caged Boat
POSITION | CENTER | TOP | LEFT | BOTTOM | RIGHT | Mean Avg | S1 Dev | + or - % | HI-LO%
7 | 7165 | 7309 | 6979 | 8644 | 6942 | 7408 | 706.7076 | 9.53979 | 11.48758
[6 empty] | Dep Rate: | 246.9333 | A/min

## T4 R50
DATE: | 2016-01-19 |  | RECIPE: | LTO.004 |  | Operator | Gordon
TUBE #: | T4 |  | FILE:
Process: | Low Temperature Oxide
TEMPL: | 450 | DEP TIME | 30 | min
TEMPC: | 450 | GAS | SiH4 | GAS | O2 | PRCPR | 250 mTorr
TEMPS: | 450 | FLOW | 85 | FLOW | 120
WAFER: | 4" SILICON
SIZE | 100mm | Substrate: | <100>
LOAD | 7 | Comment: | New Caged Boat & tube
POSITION | CENTER | TOP | LEFT | BOTTOM | RIGHT | Mean Avg | S1 Dev | + or - % | HI-LO%
7 | 7078 | 7068 | 7168 | 8164 | 7472 | 7390 | 462.6316 | 6.260238 | 7.415426
[6 empty] | Dep Rate: | 246.3333 | A/min

## T4 R51
DATE: | 2016-04-07 |  | RECIPE: | LTO.004 |  | Operator | Gordon
TUBE #: | T4 |  | FILE:
Process: | Low Temperature Oxide
TEMPL: | 450 | DEP TIME | 30 | min
TEMPC: | 450 | GAS | SiH4 | GAS | O2 | PRCPR | 250 mTorr
TEMPS: | 450 | FLOW | 85 | FLOW | 120
WAFER: | 4" SILICON
SIZE | 100mm | Substrate: | <100>
LOAD | 7 | Comment: | New Caged Boat & tube
POSITION | CENTER | TOP | LEFT | BOTTOM | RIGHT | Mean Avg | S1 Dev | + or - % | HI-LO%
7 | 6500 | 7359 | 6595 | 7213 | 6445 | 6822.4 | 429.7066 | 6.298467 | 6.698523
[6 empty] | Dep Rate: | 227.4133 | A/min

## T4 R52
DATE: | 2016-08-02 |  | RECIPE: | LTO.004 |  | Operator | Gordon
TUBE #: | T4 |  | FILE:
Process: | Low Temperature Oxide
TEMPL: | 450 | DEP TIME | 30 | min
TEMPC: | 450 | GAS | SiH4 | GAS | O2 | PRCPR | 250 mTorr
TEMPS: | 450 | FLOW | 85 | FLOW | 120
WAFER: | 4" SILICON
SIZE | 100mm | Substrate: | <100>
LOAD | 7 | Comment: | New Caged Boat & tube
POSITION | CENTER | TOP | LEFT | BOTTOM | RIGHT | Mean Avg | S1 Dev | + or - % | HI-LO%
7 | 7891 | 7828 | 7705 | 9698 | 8551 | 8334.6 | 829.9863 | 9.958322 | 11.95618
[6 empty] | Dep Rate: | 277.82 | A/min

## T4 R53
DATE: | 2016-10-17 |  | RECIPE: | LTO.004 |  | Operator | Gordon
TUBE #: | T4 |  | FILE:
Process: | Low Temperature Oxide
TEMPL: | 450 | DEP TIME | 30 | min
TEMPC: | 450 | GAS | SiH4 | GAS | O2 | PRCPR | 250 mTorr
TEMPS: | 450 | FLOW | 85 | FLOW | 120
WAFER: | 4" SILICON
SIZE | 100mm | Substrate: | <100>
LOAD | 4 | Comment: | Old Caged Boat
POSITION | CENTER | TOP | LEFT | BOTTOM | RIGHT | Mean Avg | S1 Dev | + or - % | HI-LO%
7 | 9093 | 9175 | 9039 | 10503 | 9141 | 9390.2 | 624.1804 | 6.647147 | 7.795361
[6 empty] | Dep Rate: | 313.0067 | A/min

## T4 R54
DATE: | 2017-01-11 |  | RECIPE: | LTO.004 |  | Operator | Gordon
TUBE #: | T4 |  | FILE:
Process: | Low Temperature Oxide
TEMPL: | 450 | DEP TIME | 30 | min
TEMPC: | 450 | GAS | SiH4 | GAS | O2 | PRCPR | 250 mTorr
TEMPS: | 450 | FLOW | 85 | FLOW | 120
WAFER: | 4" SILICON
SIZE | 100mm | Substrate: | <100>
LOAD | 4 | Comment: | Old Caged Boat
POSITION | CENTER | TOP | LEFT | BOTTOM | RIGHT | Mean Avg | S1 Dev | + or - % | HI-LO%
7 | 8771 | 8969 | 8978 | 9757 | 9898 | 9274.6 | 513.8855 | 5.540783 | 6.075734
[6 empty] | Dep Rate: | 309.1533 | A/min

## T4 R55
DATE: | 2017-04-17 |  | RECIPE: | LTO.004 |  | Operator | Gordon
TUBE #: | T4 |  | FILE:
Process: | Low Temperature Oxide
TEMPL: | 450 | DEP TIME | 30 | min
TEMPC: | 450 | GAS | SiH4 | GAS | O2 | PRCPR | 250 mTorr
TEMPS: | 450 | FLOW | 85 | FLOW | 120
WAFER: | 4" SILICON
SIZE | 100mm | Substrate: | <100>
LOAD | 4 | Comment: | Old Caged Boat
POSITION | CENTER | TOP | LEFT | BOTTOM | RIGHT | Mean Avg | S1 Dev | + or - % | HI-LO%
7 | 8826 | 8724 | 8793 | 10032 | 9590 | 9193 | 586.5535 | 6.380436 | 7.114109
[6 empty] | Dep Rate: | 306.4333 | A/min

## T4 R56
DATE: | 2017-07-13 |  | RECIPE: | LTO.004 |  | Operator | Gordon
TUBE #: | T4 |  | FILE:
Process: | Low Temperature Oxide
TEMPL: | 450 | DEP TIME | 30 | min
TEMPC: | 450 | GAS | SiH4 | GAS | O2 | PRCPR | 250 mTorr
TEMPS: | 450 | FLOW | 85 | FLOW | 120
WAFER: | 4" SILICON
SIZE | 100mm | Substrate: | <100>
LOAD | 3 | Comment: | Old Caged Boat
POSITION | CENTER | TOP | LEFT | BOTTOM | RIGHT | Mean Avg | S1 Dev | + or - % | HI-LO%
7 | 8752 | 8786 | 8832 | 9946 | 8739 | 9011 | 523.917 | 5.814194 | 6.69737
[6 empty] | Dep Rate: | 300.3667 | A/min

## T4 R57
DATE: | 2017-10-05 |  | RECIPE: | LTO.004 |  | Operator | Gordon
TUBE #: | T4 |  | FILE:
Process: | Low Temperature Oxide
TEMPL: | 450 | DEP TIME | 30 | min
TEMPC: | 450 | GAS | SiH4 | GAS | O2 | PRCPR | 250 mTorr
TEMPS: | 450 | FLOW | 85 | FLOW | 120
WAFER: | 4" SILICON
SIZE | 100mm | Substrate: | <100>
LOAD | 3 | Comment: | Old Caged Boat
POSITION | CENTER | TOP | LEFT | BOTTOM | RIGHT | Mean Avg | S1 Dev | + or - % | HI-LO%
7 | 8952 | 9284 | 9034 | 9979 | 9772 | 9404.2 | 453.2253 | 4.819393 | 5.460326
[6 empty] | Dep Rate: | 313.4733 | A/min

## T4 R58
DATE: | 2018-04-24 |  | RECIPE: | LTO.004 |  | Operator | Gordon
TUBE #: | T4 |  | FILE:
Process: | Low Temperature Oxide
TEMPL: | 450 | DEP TIME | 30 | min
TEMPC: | 450 | GAS | SiH4 | GAS | O2 | PRCPR | 250 mTorr
TEMPS: | 450 | FLOW | 85 | FLOW | 120
WAFER: | 4" SILICON
SIZE | 100mm | Substrate: | <100>
LOAD | 3 | Comment: | Old Caged Boat
POSITION | CENTER | TOP | LEFT | BOTTOM | RIGHT | Mean Avg | S1 Dev | + or - % | HI-LO%
7 | 8873 | 8457 | 8549 | 10116 | 8632 | 8925.4 | 683.2703 | 7.655347 | 9.293701
[6 empty] | Dep Rate: | 297.5133 | A/min

## T4 R59
DATE: | 2018-07-13 |  | RECIPE: | LTO.004 |  | Operator | Gordon
TUBE #: | T4 |  | FILE:
Process: | Low Temperature Oxide
TEMPL: | 450 | DEP TIME | 30 | min
TEMPC: | 450 | GAS | SiH4 | GAS | O2 | PRCPR | 250 mTorr
TEMPS: | 450 | FLOW | 85 | FLOW | 120
WAFER: | 4" SILICON
SIZE | 100mm | Substrate: | <100>
LOAD | 3 | Comment: | Old Caged Boat
POSITION | CENTER | TOP | LEFT | BOTTOM | RIGHT | Mean Avg | S1 Dev | + or - % | HI-LO%
7 | 8696 | 8381 | 8655 | 9442 | 8294 | 8693.6 | 452.4923 | 5.20489 | 6.602558
[6 empty] | Dep Rate: | 289.7867 | A/min

## T4 R60
DATE: | 2018-12-05 |  | RECIPE: | LTO.004 |  | Operator | Gordon
TUBE #: | T4 |  | FILE:
Process: | Low Temperature Oxide
TEMPL: | 450 | DEP TIME | 30 | min
TEMPC: | 450 | GAS | SiH4 | GAS | O2 | PRCPR | 250 mTorr
TEMPS: | 450 | FLOW | 85 | FLOW | 120
WAFER: | 4" SILICON
SIZE | 100mm | Substrate: | <100>
LOAD | 3 | Comment: | New frurnace tube and gas manifold
POSITION | CENTER | TOP | LEFT | BOTTOM | RIGHT | Mean Avg | S1 Dev | + or - % | HI-LO%
7 | 8056 | 7755 | 8257 | 9079 | 7640 | 8157.4 | 569.9073 | 6.986384 | 8.820212
[6 empty] | Dep Rate: | 271.9133 | A/min

## T4 R61
DATE: | 2019-01-06 |  | RECIPE: | LTO.004 |  | Operator | Gordon
TUBE #: | T4 |  | FILE:
Process: | Low Temperature Oxide
TEMPL: | 450 | DEP TIME | 30 | min
TEMPC: | 450 | GAS | SiH4 | GAS | O2 | PRCPR | 250 mTorr
TEMPS: | 450 | FLOW | 85 | FLOW | 120
WAFER: | 4" SILICON
SIZE | 100mm | Substrate: | <100>
LOAD | 3 | Comment: | New frurnace tube and gas manifold
POSITION | CENTER | TOP | LEFT | BOTTOM | RIGHT | Mean Avg | S1 Dev | + or - % | HI-LO%
7 | 8005 | 7634 | 8419 | 8884 | 7875 | 8163.4 | 493.2355 | 6.042036 | 7.656124
[6 empty] | Dep Rate: | 272.1133 | A/min

## T4 R62
DATE: | 2019-04-16 |  | RECIPE: | LTO.004 |  | Operator | Gordon
TUBE #: | T4 |  | FILE:
Process: | Low Temperature Oxide
TEMPL: | 450 | DEP TIME | 30 | min
TEMPC: | 450 | GAS | SiH4 | GAS | O2 | PRCPR | 250 mTorr
TEMPS: | 450 | FLOW | 85 | FLOW | 120
WAFER: | 4" SILICON
SIZE | 100mm | Substrate: | <100>
LOAD | 3 | Comment: | New frurnace tube and gas manifold
POSITION | CENTER | TOP | LEFT | BOTTOM | RIGHT | Mean Avg | S1 Dev | + or - % | HI-LO%
7 | 2570 | 2473 | 2893 | 2955 | 2517 | 2681.6 | 224.9996 | 8.390497 | 8.987172
[6 empty] | Dep Rate: | 89.38667 | A/min

## T4 R63
DATE: | 2019-08-01 |  | RECIPE: | LTO.004 |  | Operator | Gordon
TUBE #: | T4 |  | FILE:
Process: | Low Temperature Oxide
TEMPL: | 450 | DEP TIME | 30 | min
TEMPC: | 450 | GAS | SiH4 | GAS | O2 | PRCPR | 250 mTorr
TEMPS: | 450 | FLOW | 85 | FLOW | 120
WAFER: | 4" SILICON
SIZE | 100mm | Substrate: | <100>
LOAD | 3 | Comment: | New frurnace tube and gas manifold
POSITION | CENTER | TOP | LEFT | BOTTOM | RIGHT | Mean Avg | S1 Dev | + or - % | HI-LO%
7 | 3445 | 2975 | 3610 | 3734 | 3164 | 3385.6 | 313.4347 | 9.257877 | 11.20924
[6 empty] | Dep Rate: | 112.8533 | A/min

## T4 R64
DATE: | 2019-10-25 |  | RECIPE: | LTO.004 |  | Operator | Gordon
TUBE #: | T4 |  | FILE:
Process: | Low Temperature Oxide
TEMPL: | 450 | DEP TIME | 30 | min
TEMPC: | 450 | GAS | SiH4 | GAS | O2 | PRCPR | 250 mTorr
TEMPS: | 450 | FLOW | 85 | FLOW | 120
WAFER: | 4" SILICON
SIZE | 100mm | Substrate: | <100>
LOAD | 3 | Comment: | New caged boat
POSITION | CENTER | TOP | LEFT | BOTTOM | RIGHT | Mean Avg | S1 Dev | + or - % | HI-LO%
7 | 4677 | 4562 | 5319 | 5902 | 5185 | 5129 | 539.1099 | 10.51101 | 13.06298
[6 empty] | Dep Rate: | 170.9667 | A/min

## T4 R65
DATE: | 2020-02-13 |  | RECIPE: | LTO.004 |  | Operator | Gordon
TUBE #: | T4 |  | FILE:
Process: | Low Temperature Oxide
TEMPL: | 450 | DEP TIME | 30 | min
TEMPC: | 450 | GAS | SiH4 | GAS | O2 | PRCPR | 250 mTorr
TEMPS: | 450 | FLOW | 85 | FLOW | 120
WAFER: | 4" SILICON
SIZE | 100mm | Substrate: | <100>
LOAD | 3 | Comment: | New caged boat
POSITION | CENTER | TOP | LEFT | BOTTOM | RIGHT | Mean Avg | S1 Dev | + or - % | HI-LO%
7 | 4291 | 4134 | 4635 | 5139 | 4822 | 4604.2 | 404.2211 | 8.779399 | 10.91395
[6 empty] | Dep Rate: | 153.4733 | A/min

## T4 R66
DATE: | 2020-06-03 |  | RECIPE: | LTO.004 |  | Operator | Gordon
TUBE #: | T4 |  | FILE:
Process: | Low Temperature Oxide
TEMPL: | 450 | DEP TIME | 30 | min
TEMPC: | 450 | GAS | SiH4 | GAS | O2 | PRCPR | 250 mTorr
TEMPS: | 450 | FLOW | 85 | FLOW | 120
WAFER: | 4" SILICON
SIZE | 100mm | Substrate: | <100>
LOAD | 3 | Comment: | New caged boat
POSITION | CENTER | TOP | LEFT | BOTTOM | RIGHT | Mean Avg | S1 Dev | + or - % | HI-LO%
7 | 4002 | 4026 | 4469 | 4612 | 4184 | 4258.6 | 271.4181 | 6.373412 | 7.161978
[6 empty] | Dep Rate: | 141.9533 | A/min

## T4 R67
DATE: | 2020-09-08 |  | RECIPE: | LTO.004 |  | Operator | Gordon
TUBE #: | T4 |  | FILE:
Process: | Low Temperature Oxide
TEMPL: | 450 | DEP TIME | 30 | min
TEMPC: | 450 | GAS | SiH4 | GAS | O2 | PRCPR | 250 mTorr
TEMPS: | 450 | FLOW | 85 | FLOW | 120
WAFER: | 4" SILICON
SIZE | 100mm | Substrate: | <100>
LOAD | 3 | Comment: | New caged boat
POSITION | CENTER | TOP | LEFT | BOTTOM | RIGHT | Mean Avg | S1 Dev | + or - % | HI-LO%
7 | 3887 | 3766 | 3963 | 4494 | 4343 | 4090.6 | 312.0646 | 7.628822 | 8.89845
[6 empty] | Dep Rate: | 136.3533 | A/min

## T4 R68
DATE: | 2021-01-07 |  | RECIPE: | LTO.004 |  | Operator | Gordon
TUBE #: | T4 |  | FILE:
Process: | Low Temperature Oxide
TEMPL: | 450 | DEP TIME | 30 | min
TEMPC: | 450 | GAS | SiH4 | GAS | O2 | PRCPR | 250 mTorr
TEMPS: | 450 | FLOW | 85 | FLOW | 120
WAFER: | 4" SILICON
SIZE | 100mm | Substrate: | <100>
LOAD | 3 | Comment: | New caged boat
POSITION | CENTER | TOP | LEFT | BOTTOM | RIGHT | Mean Avg | S1 Dev | + or - % | HI-LO%
7 | 3672 | 3581 | 3770 | 4060 | 3695 | 3755.6 | 183.0391 | 4.873764 | 6.377143
[6 empty] | Dep Rate: | 125.1867 | A/min

## T4 R69
DATE: | 2021-04-12 |  | RECIPE: | LTO.004 |  | Operator | Gordon
TUBE #: | T4 |  | FILE:
Process: | Low Temperature Oxide
TEMPL: | 450 | DEP TIME | 30 | min
TEMPC: | 450 | GAS | SiH4 | GAS | O2 | PRCPR | 250 mTorr
TEMPS: | 450 | FLOW | 85 | FLOW | 120
WAFER: | 4" SILICON
SIZE | 100mm | Substrate: | <100>
LOAD | 3 | Comment: | New caged boat
POSITION | CENTER | TOP | LEFT | BOTTOM | RIGHT | Mean Avg | S1 Dev | + or - % | HI-LO%
7 | 3716 | 3783 | 3594 | 3743 | 3897 | 3746.6 | 109.7511 | 2.929351 | 4.043666
[6 empty] | Dep Rate: | 124.8867 | A/min

## T4 R70
DATE: | 2021-07-27 |  | RECIPE: | LTO.004 |  | Operator | Gordon
TUBE #: | T4 |  | FILE:
Process: | Low Temperature Oxide
TEMPL: | 450 | DEP TIME | 30 | min
TEMPC: | 450 | GAS | SiH4 | GAS | O2 | PRCPR | 250 mTorr
TEMPS: | 450 | FLOW | 85 | FLOW | 120
WAFER: | 4" SILICON
SIZE | 100mm | Substrate: | <100>
LOAD | 3 | Comment: | New caged boat
POSITION | CENTER | TOP | LEFT | BOTTOM | RIGHT | Mean Avg | S1 Dev | + or - % | HI-LO%
7 | 3665 | 3475 | 3737 | 4000 | 3661 | 3707.6 | 190.0337 | 5.125517 | 7.080052
[6 empty] | Dep Rate: | 123.5867 | A/min