## Run213
CVfControl4284_v3 | C | V | G_or_R | F
0 | 2.29075e-10 | -2 | 0.000201933 | 1000000
| 2.25737e-10 | -1.9 | 0.000195746 | 1000000
| 2.22352e-10 | -1.8 | 0.000189985 | 1000000
| 2.18028e-10 | -1.7 | 0.000182965 | 1000000
| 2.12524e-10 | -1.6 | 0.000173696 | 1000000
| 2.04762e-10 | -1.5 | 0.000161328 | 1000000
| 1.93091e-10 | -1.4 | 0.000143993 | 1000000
| 1.74425e-10 | -1.3 | 0.000117773 | 1000000
| 1.42252e-10 | -1.2 | 7.88202e-05 | 1000000
| 9.00347e-11 | -1.1 | 3.2875e-05 | 1000000
| 3.95101e-11 | -1 | 7.43035e-06 | 1000000
| 2.03857e-11 | -0.9 | 2.90245e-06 | 1000000
| 1.4623e-11 | -0.8 | 2.2242e-06 | 1000000
| 1.19988e-11 | -0.7 | 1.00335e-06 | 1000000
| 1.0458e-11 | -0.6 | 9.37266e-07 | 1000000
| 9.42153e-12 | -0.5 | 5.9992e-07 | 1000000
| 8.53388e-12 | -0.4 | 5.04158e-07 | 1000000
| 7.95411e-12 | -0.3 | 6.44434e-07 | 1000000
| 7.35903e-12 | -0.2 | 6.31e-07 | 1000000
| 6.96297e-12 | -0.1 | 6.12874e-07 | 1000000
| 6.61719e-12 | 6.383782e-16 | 2.18459e-07 | 1000000
| 6.35275e-12 | 0.1 | 6.47183e-08 | 1000000
| 6.07899e-12 | 0.2 | 3.82022e-07 | 1000000
| 5.78939e-12 | 0.3 | 4.0082e-08 | 1000000
| 5.59364e-12 | 0.4 | 8.3315e-08 | 1000000
| 5.37705e-12 | 0.5 | 4.83204e-07 | 1000000
| 5.24654e-12 | 0.6 | 3.71392e-07 | 1000000
| 5.07201e-12 | 0.7 | 1.15555e-07 | 1000000
| 5.00938e-12 | 0.8 | 2.22454e-07 | 1000000
| 4.90779e-12 | 0.9 | 1.47317e-07 | 1000000
| 4.77423e-12 | 1 | 2.69329e-07 | 1000000
| 4.79793e-12 | 1 | 4.61266e-07 | 1000000
| 4.97011e-12 | 0.9 | 1.3966e-07 | 1000000
| 5.19391e-12 | 0.8 | -9.91187e-08 | 1000000
| 5.37743e-12 | 0.7 | 3.1466e-07 | 1000000
| 5.54278e-12 | 0.6 | -1.76182e-07 | 1000000
| 5.71241e-12 | 0.5 | 5.55781e-08 | 1000000
| 5.93532e-12 | 0.4 | 4.65556e-07 | 1000000
| 6.20427e-12 | 0.3 | 2.85341e-07 | 1000000
| 6.47573e-12 | 0.2 | 3.38891e-07 | 1000000
| 6.79273e-12 | 0.1 | 4.62194e-07 | 1000000
| 7.15093e-12 | 1.387779e-16 | 3.83304e-07 | 1000000
| 7.66312e-12 | -0.1 | 6.20605e-07 | 1000000
| 8.21612e-12 | -0.2 | 2.49649e-07 | 1000000
| 8.8247e-12 | -0.3 | 6.10647e-07 | 1000000
| 9.37782e-12 | -0.4 | 8.14901e-07 | 1000000
| 1.04267e-11 | -0.5 | 9.38011e-07 | 1000000
| 1.19669e-11 | -0.6 | 1.07969e-06 | 1000000
| 1.45834e-11 | -0.7 | 1.62583e-06 | 1000000
| 2.06771e-11 | -0.8 | 2.72015e-06 | 1000000
| 4.03278e-11 | -0.9 | 7.795e-06 | 1000000
| 8.95848e-11 | -1 | 3.23854e-05 | 1000000
| 1.40558e-10 | -1.1 | 7.72492e-05 | 1000000
| 1.71997e-10 | -1.2 | 0.0001148 | 1000000
| 1.90481e-10 | -1.3 | 0.000140274 | 1000000
| 2.02108e-10 | -1.4 | 0.000157969 | 1000000
| 2.09902e-10 | -1.5 | 0.000169636 | 1000000
| 2.15486e-10 | -1.6 | 0.000178908 | 1000000
| 2.19726e-10 | -1.7 | 0.00018528 | 1000000
| 2.22936e-10 | -1.8 | 0.000190695 | 1000000
| 2.2562e-10 | -1.9 | 0.000195077 | 1000000
| 2.27796e-10 | -2 | 0.000198626 | 1000000
| 2.28033e-10 | -2 | 2.37785e-06 | 100000
| 2.24839e-10 | -1.9 | 2.26689e-06 | 100000
| 2.21018e-10 | -1.8 | 2.22423e-06 | 100000
| 2.16290999e-10 | -1.7 | 2.14317e-06 | 100000
| 2.09782e-10 | -1.6 | 1.98387e-06 | 100000
| 2.00634e-10 | -1.5 | 1.78293e-06 | 100000
| 1.86685e-10 | -1.4 | 1.57255e-06 | 100000
| 1.63582e-10 | -1.3 | 1.34213e-06 | 100000
| 1.24539e-10 | -1.2 | 8.15219e-07 | 100000
| 6.85884e-11 | -1.1 | 3.06953e-07 | 100000
| 2.96831e-11 | -1 | 3.08757e-07 | 100000
| 1.77628e-11 | -0.9 | 8.92535e-08 | 100000
| 1.36043e-11 | -0.8 | 1.2787e-07 | 100000
| 1.14673e-11 | -0.7 | 1.12502e-07 | 100000
| 1.01216e-11 | -0.6 | 9.07753e-08 | 100000
| 9.14205e-12 | -0.5 | 1.13028e-07 | 100000
| 8.50898e-12 | -0.4 | 6.6409e-08 | 100000
| 7.80413e-12 | -0.3 | 8.95714e-08 | 100000
| 7.19026e-12 | -0.2 | 6.8335e-08 | 100000
| 6.80728e-12 | -0.1 | 5.72569e-08 | 100000
| 6.53117e-12 | 6.383782e-16 | 1.12268e-08 | 100000
| 6.30599e-12 | 0.1 | 6.65994e-08 | 100000
| 6.00802e-12 | 0.2 | -4.50309e-08 | 100000
| 5.80963e-12 | 0.3 | -1.26346e-08 | 100000
| 5.49829e-12 | 0.4 | -3.81526e-08 | 100000
| 5.35839e-12 | 0.5 | 6.91956e-09 | 100000
| 5.26691e-12 | 0.6 | -2.13459e-08 | 100000
| 5.14622e-12 | 0.7 | 3.87428e-08 | 100000
| 4.98829e-12 | 0.8 | 9.40232e-08 | 100000
| 4.89901e-12 | 0.9 | -2.52634e-08 | 100000
| 4.69391e-12 | 1 | 5.15615e-08 | 100000
| 4.74578e-12 | 1 | -1.00685e-08 | 100000
| 4.84202e-12 | 0.9 | -5.5682e-08 | 100000
| 5.10899e-12 | 0.8 | -1.55984e-09 | 100000
| 5.13544e-12 | 0.7 | 3.65398e-08 | 100000
| 5.2916e-12 | 0.6 | -1.0893e-07 | 100000
| 5.66182e-12 | 0.5 | 4.40931e-08 | 100000
| 5.78907e-12 | 0.4 | -4.47011e-08 | 100000
| 5.96933e-12 | 0.3 | 2.61455e-08 | 100000
| 6.19794e-12 | 0.2 | 9.317e-08 | 100000
| 6.48372e-12 | 0.1 | -2.98992e-08 | 100000
| 6.78325e-12 | 1.387779e-16 | 1.30816e-07 | 100000
| 7.1354e-12 | -0.1 | 6.91869e-08 | 100000
| 7.61053e-12 | -0.2 | 4.57388e-08 | 100000
| 8.23967e-12 | -0.3 | 8.75504e-08 | 100000
| 8.97818e-12 | -0.4 | 1.22794e-07 | 100000
| 9.87521e-12 | -0.5 | 1.56332e-07 | 100000
| 1.09354e-11 | -0.6 | 9.20568e-08 | 100000
| 1.24872e-11 | -0.7 | 8.02153e-08 | 100000
| 1.58884e-11 | -0.8 | 2.05215e-07 | 100000
| 2.40876e-11 | -0.9 | 1.94736e-07 | 100000
| 5.17458e-11 | -1 | 2.98398e-07 | 100000
| 1.06203e-10 | -1.1 | 6.11017e-07 | 100000
| 1.51823e-10 | -1.2 | 1.12091e-06 | 100000
| 1.78872e-10 | -1.3 | 1.48659e-06 | 100000
| 1.95103e-10 | -1.4 | 1.74461e-06 | 100000
| 2.05556e-10 | -1.5 | 1.90405e-06 | 100000
| 2.12879e-10 | -1.6 | 2.07227e-06 | 100000
| 2.18078e-10 | -1.7 | 2.1349e-06 | 100000
| 2.22014e-10 | -1.8 | 2.20099e-06 | 100000
| 2.2519e-10 | -1.9 | 2.27189e-06 | 100000
| 2.27755e-10 | -2 | 2.42833e-06 | 100000
| 2.28167e-10 | -2 | 7.39008e-08 | 10000
| 2.2492e-10 | -1.9 | 7.12973e-08 | 10000
| 2.20969e-10 | -1.8 | 6.8741e-08 | 10000
| 2.1588e-10 | -1.7 | 6.57724e-08 | 10000
| 2.08949e-10 | -1.6 | 6.30135e-08 | 10000
| 1.99041e-10 | -1.5 | 5.89043e-08 | 10000
| 1.83669e-10 | -1.4 | 5.38814e-08 | 10000
| 1.5819e-10 | -1.3 | 4.73998e-08 | 10000
| 1.15761e-10 | -1.2 | 4.01405e-08 | 10000
| 6.05582e-11 | -1.1 | 3.14841e-08 | 10000
| 2.72953e-11 | -1 | 2.69594e-08 | 10000
| 1.71803e-11 | -0.9 | 2.85266e-08 | 10000
| 1.33199e-11 | -0.8 | 2.53508e-08 | 10000
| 1.13043e-11 | -0.7 | 2.0659e-08 | 10000
| 1.00261e-11 | -0.6 | 1.80005e-08 | 10000
| 9.06554e-12 | -0.5 | 1.48456e-08 | 10000
| 8.29306e-12 | -0.4 | 1.14243e-08 | 10000
| 7.67457e-12 | -0.3 | 8.76025e-09 | 10000
| 7.17433e-12 | -0.2 | 6.62244e-09 | 10000
| 6.75447e-12 | -0.1 | 4.98605e-09 | 10000
| 6.40018e-12 | 6.383782e-16 | 3.66368e-09 | 10000
| 6.09334e-12 | 0.1 | 2.66745e-09 | 10000
| 5.82027e-12 | 0.2 | 2.07996e-09 | 10000
| 5.58447e-12 | 0.3 | 1.44168e-09 | 10000
| 5.37841e-12 | 0.4 | 1.3112e-09 | 10000
| 5.19832e-12 | 0.5 | 9.67325e-10 | 10000
| 5.03708e-12 | 0.6 | 8.18875e-10 | 10000
| 4.90092e-12 | 0.7 | 7.28801e-10 | 10000
| 4.78128e-12 | 0.8 | 6.90499e-10 | 10000
| 4.66857e-12 | 0.9 | 6.18797e-10 | 10000
| 4.5826e-12 | 1 | 4.76619e-10 | 10000
| 4.60126e-12 | 1 | 4.69905e-10 | 10000
| 4.73962e-12 | 0.9 | 6.93943e-10 | 10000
| 4.8841e-12 | 0.8 | 5.43456e-10 | 10000
| 5.04121e-12 | 0.7 | 4.81249e-10 | 10000
| 5.20698e-12 | 0.6 | 7.47407e-10 | 10000
| 5.39354e-12 | 0.5 | 9.64305e-10 | 10000
| 5.59584e-12 | 0.4 | 1.54337e-09 | 10000
| 5.83034e-12 | 0.3 | 2.19453e-09 | 10000
| 6.09042e-12 | 0.2 | 2.91983e-09 | 10000
| 6.38479e-12 | 0.1 | 3.84301e-09 | 10000
| 6.73099e-12 | 1.387779e-16 | 5.00748e-09 | 10000
| 7.13428e-12 | -0.1 | 6.74843e-09 | 10000
| 7.63443e-12 | -0.2 | 8.92804e-09 | 10000
| 8.25499e-12 | -0.3 | 1.22581e-08 | 10000
| 8.97216e-12 | -0.4 | 1.6012e-08 | 10000
| 9.81321e-12 | -0.5 | 1.9401e-08 | 10000
| 1.09576e-11 | -0.6 | 2.16614e-08 | 10000
| 1.27544e-11 | -0.7 | 2.53141e-08 | 10000
| 1.60597e-11 | -0.8 | 2.92216e-08 | 10000
| 2.40175e-11 | -0.9 | 2.7534e-08 | 10000
| 4.99702e-11 | -1 | 3.06205e-08 | 10000
| 1.01553e-10 | -1.1 | 3.87743e-08 | 10000
| 1.48091e-10 | -1.2 | 4.63443e-08 | 10000
| 1.76582e-10 | -1.3 | 5.25794e-08 | 10000
| 1.93897e-10 | -1.4 | 5.76155e-08 | 10000
| 2.04994e-10 | -1.5 | 6.12904e-08 | 10000
| 2.12466e-10 | -1.6 | 6.46486e-08 | 10000
| 2.17959e-10 | -1.7 | 6.69152e-08 | 10000
| 2.2213e-10 | -1.8 | 6.96669e-08 | 10000
| 2.25448e-10 | -1.9 | 7.14737e-08 | 10000
| 2.28084e-10 | -2 | 7.35419e-08 | 10000
| 2.2948e-10 | -2 | 6.97798e-09 | 1000
| 2.25949e-10 | -1.9 | 8.58357e-09 | 1000
| 2.21919e-10 | -1.8 | 8.02497e-09 | 1000
| 2.16437e-10 | -1.7 | 6.7372e-09 | 1000
| 2.09168e-10 | -1.6 | 6.93833e-09 | 1000
| 1.98633e-10 | -1.5 | 7.15079e-09 | 1000
| 1.81922e-10 | -1.4 | 5.93555e-09 | 1000
| 1.54523e-10 | -1.3 | 6.74342e-09 | 1000
| 1.09652e-10 | -1.2 | 5.02223e-09 | 1000
| 5.68972e-11 | -1.1 | 3.16841e-09 | 1000
| 2.70199e-11 | -1 | 2.93065e-09 | 1000
| 1.74366e-11 | -0.9 | 4.39867e-09 | 1000
| 1.40195e-11 | -0.8 | 3.02588e-09 | 1000
| 1.18151e-11 | -0.7 | 2.37871e-09 | 1000
| 1.06394e-11 | -0.6 | 1.99648e-09 | 1000
| 9.50364e-12 | -0.5 | 1.84763e-09 | 1000
| 8.62101e-12 | -0.4 | 8.38497e-10 | 1000
| 7.82921e-12 | -0.3 | 9.713e-10 | 1000
| 7.42922e-12 | -0.2 | -9.01588e-11 | 1000
| 6.74811e-12 | -0.1 | 2.24577e-10 | 1000
| 6.47382e-12 | 6.383782e-16 | 6.27352e-10 | 1000
| 6.25305e-12 | 0.1 | 6.93259e-10 | 1000
| 5.96407e-12 | 0.2 | 4.42834e-10 | 1000
| 5.78744e-12 | 0.3 | -2.58522e-10 | 1000
| 5.4223e-12 | 0.4 | 5.79342e-10 | 1000
| 5.32732e-12 | 0.5 | 6.36277e-11 | 1000
| 5.02959e-12 | 0.6 | 3.8486e-10 | 1000
| 5.03701e-12 | 0.7 | 3.28873e-10 | 1000
| 4.96777e-12 | 0.8 | 2.2375e-10 | 1000
| 4.72416e-12 | 0.9 | -7.10815e-10 | 1000
| 4.68568e-12 | 1 | 1.92973e-10 | 1000
| 4.68241e-12 | 1 | -5.33881e-10 | 1000
| 4.8278e-12 | 0.9 | -7.22487e-10 | 1000
| 4.95141e-12 | 0.8 | 2.33906e-10 | 1000
| 5.08344e-12 | 0.7 | -6.50511e-10 | 1000
| 5.25468e-12 | 0.6 | 3.35945e-10 | 1000
| 5.39971e-12 | 0.5 | -3.03801e-10 | 1000
| 5.65213e-12 | 0.4 | 9.67545e-10 | 1000
| 5.98713e-12 | 0.3 | -2.78567e-10 | 1000
| 6.22116e-12 | 0.2 | 2.81973e-10 | 1000
| 6.67152e-12 | 0.1 | 9.217e-10 | 1000
| 6.90896e-12 | 1.387779e-16 | -3.07104e-10 | 1000
| 7.42101e-12 | -0.1 | 1.22559e-09 | 1000
| 7.79642e-12 | -0.2 | 1.27808e-09 | 1000
| 8.77339e-12 | -0.3 | 1.65518e-09 | 1000
| 9.38898e-12 | -0.4 | 6.78107e-10 | 1000
| 1.03985e-11 | -0.5 | 2.56019e-09 | 1000
| 1.16956e-11 | -0.6 | 2.73052e-09 | 1000
| 1.3484e-11 | -0.7 | 3.05997e-09 | 1000
| 1.7111e-11 | -0.8 | 4.4549e-09 | 1000
| 2.55433e-11 | -0.9 | 4.39634e-09 | 1000
| 5.15393e-11 | -1 | 5.66936e-09 | 1000
| 1.00962e-10 | -1.1 | 5.19382e-09 | 1000
| 1.47436e-10 | -1.2 | 6.38958e-09 | 1000
| 1.76426e-10 | -1.3 | 6.36959e-09 | 1000
| 1.94258e-10 | -1.4 | 6.60078e-09 | 1000
| 2.05644e-10 | -1.5 | 6.67061e-09 | 1000
| 2.13277e-10 | -1.6 | 6.53231e-09 | 1000
| 2.19022e-10 | -1.7 | 7.67223e-09 | 1000
| 2.23261e-10 | -1.8 | 7.63816e-09 | 1000
| 2.26707e-10 | -1.9 | 7.40866e-09 | 1000
| 2.29239e-10 | -2 | 7.21863e-09 | 1000
| 2.33241e-10 | -2 | 5.35076e-09 | 100
| 2.28509e-10 | -1.9 | 5.15873e-09 | 100
| 2.23337e-10 | -1.8 | 4.92776e-09 | 100
| 2.18447e-10 | -1.7 | 4.7734e-09 | 100
| 2.01001e-10 | -1.6 | 3.67134e-09 | 100
| 1.93636e-10 | -1.5 | -4.29543e-10 | 100
| 1.81737e-10 | -1.4 | 2.40539e-09 | 100
| 1.41787e-10 | -1.3 | 2.9579e-09 | 100
| 1.04783e-10 | -1.2 | -2.56128e-09 | 100
| 5.56544e-11 | -1.1 | 1.54156e-09 | 100
| 1.70567e-11 | -1 | 1.91855e-09 | 100
| 7.42471e-12 | -0.9 | 3.90316e-10 | 100
| 1.38962e-11 | -0.8 | -2.42974e-09 | 100
| 2.16478e-12 | -0.7 | 3.03179e-09 | 100
| 6.36134e-12 | -0.6 | 1.87911e-09 | 100
| 1.12771e-11 | -0.5 | -1.94281e-09 | 100
| -2.39621e-12 | -0.4 | 1.21803e-10 | 100
| -2.99501e-12 | -0.3 | 4.34912e-10 | 100
| 7.99672e-12 | -0.2 | -1.42557e-09 | 100
| -1.98719e-12 | -0.1 | -9.60845e-10 | 100
| -2.08386e-12 | 6.383782e-16 | -9.93853e-10 | 100
| -2.25611e-12 | 0.1 | -1.68118e-09 | 100
| -5.5801e-12 | 0.2 | -5.77145e-10 | 100
| -6.13951e-12 | 0.3 | -7.22808e-10 | 100
| -2.95702e-12 | 0.4 | -4.16778e-10 | 100
| -3.41753e-12 | 0.5 | 3.96739e-10 | 100
| 1.22005e-12 | 0.6 | 4.69198e-10 | 100
| 6.79529e-12 | 0.7 | 1.40004e-09 | 100
| -2.59521e-12 | 0.8 | -6.93666e-10 | 100
| 4.4251e-12 | 0.9 | -1.05407e-09 | 100
| 8.35113e-12 | 1 | 1.72803e-09 | 100
| -8.97663e-13 | 1 | -2.86616e-10 | 100
| 4.87658e-12 | 0.9 | -2.22976e-09 | 100
| 6.67899e-12 | 0.8 | 5.47084e-10 | 100
| -1.58856e-12 | 0.7 | 2.6505e-10 | 100
| 5.57007e-12 | 0.6 | -3.04707e-10 | 100
| 8.07779e-12 | 0.5 | 3.10842e-09 | 100
| 2.62577e-13 | 0.4 | 1.15532e-10 | 100
| 4.24036e-12 | 0.3 | 1.10958e-09 | 100
| 9.39715e-13 | 0.2 | 4.57258e-09 | 100
| 3.09539e-12 | 0.1 | -1.6994e-09 | 100
| 4.90474e-12 | 1.387779e-16 | -4.36588e-09 | 100
| 2.92601e-12 | -0.1 | -3.48133e-09 | 100
| 1.69067e-12 | -0.2 | 6.92203e-10 | 100
| 5.82608e-12 | -0.3 | -2.94388e-09 | 100
| 9.85671e-12 | -0.4 | -1.85277e-09 | 100
| 6.99759e-12 | -0.5 | 8.98904e-10 | 100
| 1.05946e-11 | -0.6 | -1.72576e-09 | 100
| 1.75647e-11 | -0.7 | 3.1934e-09 | 100
| 1.94767e-11 | -0.8 | 3.43349e-10 | 100
| 3.77228e-11 | -0.9 | -3.07389e-09 | 100
| 8.14885e-11 | -1 | 1.82653e-09 | 100
| 1.25036e-10 | -1.1 | 6.62277e-10 | 100
| 1.65019e-10 | -1.2 | -1.54584e-09 | 100
| 1.86516e-10 | -1.3 | 2.2876e-09 | 100
| 1.96738e-10 | -1.4 | 9.78956e-10 | 100
| 2.11417e-10 | -1.5 | 2.58e-09 | 100
| 2.1718e-10 | -1.6 | 1.34076e-09 | 100
| 2.18641e-10 | -1.7 | 1.00996e-09 | 100
| 2.23205e-10 | -1.8 | -2.16496e-09 | 100
| 2.25877e-10 | -1.9 | -2.03269e-09 | 100
| 2.28061e-10 | -2 | 8.86779e-10 | 100

## cv plot
Bias (v) | 100 kHz | 10 kHz | 1 kHz
-2 | 2.28033e-10 | 2.28167e-10 | 2.2948e-10
-1.9 | 2.24839e-10 | 2.2492e-10 | 2.25949e-10
-1.8 | 2.21018e-10 | 2.20969e-10 | 2.21919e-10
-1.7 | 2.16290999e-10 | 2.1588e-10 | 2.16437e-10
-1.6 | 2.09782e-10 | 2.08949e-10 | 2.09168e-10
-1.5 | 2.00634e-10 | 1.99041e-10 | 1.98633e-10
-1.4 | 1.86685e-10 | 1.83669e-10 | 1.81922e-10
-1.3 | 1.63582e-10 | 1.5819e-10 | 1.54523e-10
-1.2 | 1.24539e-10 | 1.15761e-10 | 1.09652e-10
-1.1 | 6.85884e-11 | 6.05582e-11 | 5.68972e-11
-1 | 2.96831e-11 | 2.72953e-11 | 2.70199e-11
-0.9 | 1.77628e-11 | 1.71803e-11 | 1.74366e-11
-0.8 | 1.36043e-11 | 1.33199e-11 | 1.40195e-11
-0.7 | 1.14673e-11 | 1.13043e-11 | 1.18151e-11
-0.6 | 1.01216e-11 | 1.00261e-11 | 1.06394e-11
-0.5 | 9.14205e-12 | 9.06554e-12 | 9.50364e-12
-0.4 | 8.50898e-12 | 8.29306e-12 | 8.62101e-12
-0.3 | 7.80413e-12 | 7.67457e-12 | 7.82921e-12
-0.2 | 7.19026e-12 | 7.17433e-12 | 7.42922e-12
-0.1 | 6.80728e-12 | 6.75447e-12 | 6.74811e-12
6.383782e-16 | 6.53117e-12 | 6.40018e-12 | 6.47382e-12
0.1 | 6.30599e-12 | 6.09334e-12 | 6.25305e-12
0.2 | 6.00802e-12 | 5.82027e-12 | 5.96407e-12
0.3 | 5.80963e-12 | 5.58447e-12 | 5.78744e-12
0.4 | 5.49829e-12 | 5.37841e-12 | 5.4223e-12
0.5 | 5.35839e-12 | 5.19832e-12 | 5.32732e-12
0.6 | 5.26691e-12 | 5.03708e-12 | 5.02959e-12
0.7 | 5.14622e-12 | 4.90092e-12 | 5.03701e-12
0.8 | 4.98829e-12 | 4.78128e-12 | 4.96777e-12
0.9 | 4.89901e-12 | 4.66857e-12 | 4.72416e-12
1 | 4.69391e-12 | 4.5826e-12 | 4.68568e-12
Area : 4x10-4 cm-2 EOT = 5.75 nm, Tox =7.83nm

## cv fit
Bias (V) | C (100 kHz) | C (fit)
-2 | 228.033 | 223.6966
-1.9 | 224.839 | 221.407
-1.8 | 221.018 | 218.4226
-1.7 | 216.290999 | 214.3935
-1.6 | 209.782 | 208.708
-1.5 | 200.634 | 200.2258
-1.4 | 186.685 | 186.685
-1.3 | 163.582 | 163.582
-1.2 | 124.539 | 124.539
-1.1 | 68.5884 | 75.96679
-1 | 29.6831 | 44.97323
-0.9 | 17.7628 | 32.03441
-0.8 | 13.6043 | 25.94181
-0.7 | 11.4673 | 22.36158
-0.6 | 10.1216 | 19.9449
-0.5 | 9.14205 | 18.17339
-0.4 | 8.50898 | 16.80312
-0.3 | 7.80413 | 15.70239
-0.2 | 7.19026 | 14.79304
-0.1 | 6.80728 | 14.02535
6.383782e-16 | 6.53117 | 13.36598
0.1 | 6.30599 | 12.79164
0.2 | 6.00802 | 12.2855
0.3 | 5.80963 | 11.83504
0.4 | 5.49829 | 11.43076
0.5 | 5.35839 | 11.06527
0.6 | 5.26691 | 10.73274
0.7 | 5.14622 | 10.42849
0.8 | 4.98829 | 10.14873
0.9 | 4.89901 | 9.890338
1 | 4.69391 | 9.650731

## cvc output 2
Column1
V C Clf Clfmd Clfcr Cmd Cdp Vs Xd Nd Ndm Xdz nss vi Esi Eox deg vp Np
//Options and Input Data File: test92.txt
//FlatBand voltage (Volts) = -1.111716e+000 +/- 2.481393e-009
//Surface doping density(#/cm**3) = 1.454974e+016 +/- 8.657325e+008
// estimated for QM shift(#/cm**3) = 1.396569e+016 +/- 8.657325e+008
//Insulator thickness (nm) = 5.751487e+000 +/- 3.510007e-008
// estimated for QM shift (nm) = 5.118235e+000 +/- 3.510007e-008
//Oxide capacitance (pF) = 2.401556e+002 +/- 1.465618e-006
//Surface Debye length (nm) = 3.409396e+001 +/- 1.014322e-006
//Flat band capacitance (pF) = 8.128114e+001 +/- 3.839433e+008
//Depletion capacitance (pF) = 5.146220e+000 +/- 1.666220e-001
//Bulk doping from Cmin (#/cm**3) = 1.215019e+015 +/- 7.867868e+013
//Interface charge den. (#/cm**2) = 8.319743e+011 +/- 9.311258e+003
//Bulk potential PhiB (volts) = 2.937661e-001 +/- 1.677157e-003
//Ideal flatband voltage (Volts) = -8.899999e-001 +/- 2.481393e-009
//Channel threshold (Volts) = -4.371113e-001 +/- 2.481393e-009
//Corrected bulk doping (#/cm**3) < 9.886405e+014 +/- 6.401952e+013
//Voltage at depletion layer (V) = 1.094671e-001 +/- 0.000000e+000
//RMS error in data fitting (pF) = 7.405336e+000 which is +/- 10.6%
//Capacitor Area (cm**2) = 4.000000e-004
-2.000000e+000 2.280330e+002 2.280330e+002 2.236966e+002 2.236966e+002 2.236966e+002 2.236966e+002 -1.878454e-001 9.251189e-008 1.145915e+016 1.454974e+016 -1.000000e-007 7.434e+013 -5.799e-001 -4.025e+005 -1.218e+006 0.000e+000 0.000e+000 3.095e+019
-1.900000e+000 2.248390e+002 2.248390e+002 2.214070e+002 2.214070e+002 2.214070e+002 2.214070e+002 -1.805355e-001 1.185468e-007 1.145915e+016 1.454974e+016 -1.000000e-007 5.884e+013 -5.726e-001 -3.492e+005 -1.057e+006 0.000e+000 0.000e+000 5.088e+019
-1.800000e+000 2.210180e+002 2.210180e+002 2.184226e+002 2.184226e+002 2.184226e+002 2.184226e+002 -1.721368e-001 1.506810e-007 1.237831e+016 1.454974e+016 -1.000000e-007 4.709e+013 -5.642e-001 -2.966e+005 -8.974e+005 0.000e+000 0.000e+000 5.292e+019
-1.700000e+000 2.162910e+002 2.162910e+002 2.143935e+002 2.143935e+002 2.143935e+002 2.143935e+002 -1.622939e-001 1.920057e-007 1.290239e+016 1.454974e+016 -1.000000e-007 3.776e+013 -5.543e-001 -2.448e+005 -7.407e+005 0.000e+000 0.000e+000 4.629e+019
-1.600000e+000 2.097820e+002 2.097820e+002 2.087080e+002 2.087080e+002 2.087080e+002 2.087080e+002 -1.504570e-001 2.519569e-007 1.338015e+016 1.454974e+016 -1.000000e-007 2.967e+013 -5.425e-001 -1.941e+005 -5.874e+005 0.000e+000 0.000e+000 3.641e+019
-1.500000e+000 2.006340e+002 2.006340e+002 2.002258e+002 2.002258e+002 2.002258e+002 2.002258e+002 -1.357252e-001 3.427900e-007 1.397839e+016 1.454974e+016 -1.000000e-007 2.280e+013 -5.278e-001 -1.451e+005 -4.391e+005 0.000e+000 0.000e+000 2.835e+019
-1.400000e+000 1.866850e+002 1.866850e+002 1.866850e+002 1.866850e+002 1.866850e+002 1.866850e+002 -1.165191e-001 4.984293e-007 1.443198e+016 1.454974e+016 -1.000000e-007 1.685e+013 -5.086e-001 -9.870e+004 -2.986e+005 0.000e+000 0.000e+000 1.746e+019
-1.300000e+000 1.635820e+002 1.635820e+002 1.635820e+002 1.635820e+002 1.635820e+002 1.635820e+002 -8.989684e-002 8.145944e-007 1.454974e+016 1.454974e+016 -1.000000e-007 1.177e+013 -4.819e-001 -5.654e+004 -1.711e+005 0.000e+000 0.000e+000 1.022e+019
-1.200000e+000 1.245390e+002 1.245390e+002 1.245390e+002 1.245390e+002 1.245390e+002 1.245390e+002 -5.051574e-002 1.615521e-006 1.128707e+016 1.454974e+016 -1.000000e-007 7.794e+012 -4.426e-001 -2.170e+004 -6.567e+004 0.000e+000 0.000e+000 7.848e+018
-1.100000e+000 6.858840e+001 6.858840e+001 7.596679e+001 7.596679e+001 7.596679e+001 7.596679e+001 7.885386e-003 4.352926e-006 5.843620e+015 1.454974e+016 9.879042e-007 5.253e+012 -3.842e-001 2.201e+003 6.660e+003 0.000e+000 0.000e+000 1.389e+017
-1.000000e+000 2.968310e+001 2.968310e+001 4.497323e+001 4.497323e+001 4.497323e+001 4.497323e+001 8.357098e-002 1.233911e-005 3.942404e+015 1.454974e+016 7.258679e-006 4.282e+012 -3.085e-001 1.617e+004 4.894e+004 0.000e+000 0.000e+000 6.632e+015
-9.000000e-001 1.776280e+001 1.776280e+001 3.203441e+001 3.203441e+001 3.203441e+001 3.203441e+001 1.679299e-001 2.178748e-005 3.379965e+015 1.454974e+016 1.129257e-005 4.052e+012 -2.241e-001 2.516e+004 7.613e+004 0.000e+000 0.000e+000 4.184e+015
-8.000000e-001 1.360430e+001 1.360430e+001 2.594181e+001 2.594181e+001 2.594181e+001 2.594181e+001 2.559925e-001 2.897931e-005 3.363739e+015 1.454974e+016 1.437127e-005 3.978e+012 -1.361e-001 3.202e+004 9.689e+004 0.000e+000 0.000e+000 5.226e+015
-7.000000e-001 1.146730e+001 1.146730e+001 2.236159e+001 2.236159e+001 2.236158e+001 2.236158e+001 3.459921e-001 3.470407e-005 3.431762e+015 1.454974e+016 1.695040e-005 3.941e+012 -4.605e-002 3.777e+004 1.143e+005 0.000e+000 0.000e+000 5.944e+015
-6.000000e-001 1.012160e+001 1.012160e+001 1.994528e+001 1.994528e+001 1.994490e+001 1.994490e+001 4.372133e-001 3.954946e-005 3.430126e+015 1.454974e+016 1.921449e-005 3.918e+012 4.517e-002 4.281e+004 1.295e+005 0.000e+000 0.000e+000 6.220e+015
-5.000000e-001 9.142050e+000 9.142050e+000 1.818571e+001 1.818571e+001 1.817339e+001 1.817339e+001 5.292932e-001 4.397355e-005 3.692468e+015 1.454974e+016 2.125672e-005 3.901e+012 1.372e-001 4.736e+004 1.433e+005 0.000e+000 0.000e+000 6.210e+015
-4.000000e-001 8.508980e+000 8.508980e+000 1.721417e+001 1.721417e+001 1.680312e+001 1.680312e+001 6.219762e-001 4.737466e-005 3.357741e+015 1.454974e+016 2.313095e-005 3.890e+012 2.299e-001 5.157e+004 1.560e+005 0.000e+000 0.000e+000 1.182e+015
-3.000000e-001 7.804130e+000 7.804130e+000 2.810429e+001 2.810429e+001 1.570239e+001 1.570239e+001 7.137327e-001 5.181059e-005 2.704085e+015 1.454974e+016 2.484757e-005 3.878e+012 3.217e-001 5.631e+004 1.704e+005 0.000e+000 0.000e+000 2.760e+014
-2.000000e-001 7.190260e+000 7.190260e+000 1.122679e+002 1.122679e+002 1.479304e+001 1.479304e+001 7.867717e-001 5.638250e-005 2.897864e+015 1.454974e+016 2.613354e-005 3.868e+012 3.947e-001 7.180e+004 2.172e+005 0.000e+000 0.000e+000 1.674e+015
-1.000000e-001 6.807280e+000 6.807280e+000 1.717089e+002 1.717089e+002 1.402535e+001 1.402535e+001 8.255395e-001 5.965251e-005 3.646935e+015 1.454974e+016 2.679104e-005 3.862e+012 4.335e-001 1.070e+005 3.237e+005 0.000e+000 0.000e+000 3.089e+015
0.000000e+000 6.531170e+000 6.531170e+000 1.947464e+002 1.947464e+002 1.336598e+001 1.336598e+001 8.485923e-001 6.224793e-005 4.192303e+015 1.454974e+016 2.717448e-005 3.857e+012 4.565e-001 1.512e+005 4.575e+005 0.000e+000 0.000e+000 3.888e+015
1.000000e-001 6.305990e+000 6.305990e+000 2.062529e+002 2.062529e+002 1.279164e+001 1.279164e+001 8.648693e-001 6.453287e-005 3.510317e+015 1.454974e+016 2.744199e-005 3.854e+012 4.728e-001 1.993e+005 6.031e+005 0.000e+000 0.000e+000 3.477e+015
2.000000e-001 6.008020e+000 6.008020e+000 2.131327e+002 2.131327e+002 1.228550e+001 1.228550e+001 8.774449e-001 6.781971e-005 3.337778e+015 1.454974e+016 2.764689e-005 3.849e+012 4.854e-001 2.496e+005 7.551e+005 0.000e+000 0.000e+000 3.211e+015
3.000000e-001 5.809630e+000 5.809630e+000 2.177109e+002 2.177109e+002 1.183504e+001 1.183504e+001 8.876847e-001 7.019507e-005 2.782513e+015 1.454974e+016 2.781262e-005 3.845e+012 4.956e-001 3.011e+005 9.111e+005 0.000e+000 0.000e+000 2.846e+015
4.000000e-001 5.498290e+000 5.498290e+000 2.209769e+002 2.209769e+002 1.143076e+001 1.143076e+001 8.963149e-001 7.426840e-005 2.875916e+015 1.454974e+016 2.795154e-005 3.840e+012 5.043e-001 3.536e+005 1.070e+006 0.000e+000 0.000e+000 2.733e+015
5.000000e-001 5.358390e+000 5.358390e+000 2.234232e+002 2.234232e+002 1.106527e+001 1.106527e+001 9.037683e-001 7.625288e-005 5.035157e+015 1.454974e+016 2.807096e-005 3.838e+012 5.117e-001 4.068e+005 1.231e+006 0.000e+000 0.000e+000 4.920e+015
6.000000e-001 5.266910e+000 5.266910e+000 2.253231e+002 2.253231e+002 1.073274e+001 1.073274e+001 9.103242e-001 7.760752e-005 5.102399e+015 1.454974e+016 2.817558e-005 3.837e+012 5.183e-001 4.605e+005 1.393e+006 0.000e+000 0.000e+000 5.105e+015
7.000000e-001 5.146220e+000 5.146220e+000 2.268406e+002 2.268406e+002 1.042849e+001 1.042849e+001 9.161731e-001 7.946840e-005 3.612863e+015 1.454974e+016 2.826859e-005 3.835e+012 5.241e-001 5.146e+005 1.557e+006 0.000e+000 0.000e+000 3.639e+015
8.000000e-001 4.988290e+000 4.988290e+000 2.280801e+002 2.280801e+002 1.014873e+001 1.014873e+001 9.214509e-001 8.203947e-005 3.827893e+015 1.454974e+016 2.835226e-005 3.832e+012 5.294e-001 5.691e+005 1.722e+006 0.000e+000 0.000e+000 3.738e+015
9.000000e-001 4.899010e+000 4.899010e+000 2.291112e+002 2.291112e+002 9.890338e+000 9.890337e+000 9.262581e-001 8.356629e-005 2.876617e+015 1.454974e+016 2.842825e-005 3.831e+012 5.342e-001 6.238e+005 1.887e+006 0.000e+000 0.000e+000 2.978e+015
1.000000e+000 4.693910e+000 4.693910e+000 2.299820e+002 2.299820e+002 9.650731e+000 9.650730e+000 9.306706e-001 8.729374e-005 3.827893e+015 1.454974e+016 2.849783e-005 3.827e+012 5.386e-001 6.787e+005 2.053e+006 0.000e+000 0.000e+000 3.120e+015

## cvc output1
V | C | Clf | Clfmd | Clfcr | Cmd | Cdp | Vs | Xd | Nd | Ndm | Xdz | nss | vi | Esi | Eox | deg | vp | Np
//Options | and | Input | Data | File: | test92.txt
//FlatBand | voltage | (Volts) | [8 empty] | = | -1.111716e+000 | +/- | 2.481393e-009
//Surface | doping | density(#/cm**3) |  | = |  | 1.454974e+016 | +/- | 8.657325e+008
// | estimated | for | QM | shift(#/cm**3) | = |  | 1.396569e+016 | +/- | 8.657325e+008
//Insulator | thickness | (nm) | [8 empty] | = |  | 5.751487e+000 | +/- | 3.510007e-08
// | estimated | for | QM | shift | (nm) |  |  |  |  | = |  | 5.118235e+000 | +/- | 3.510007e-008
//Oxide | capacitance | (pF) | [10 empty] | = |  | 240.1556 | +/- | 1.465618e-06
//Surface | Debye | length | (nm) | [7 empty] | = |  | 3.409396e+001 | +/- | 1.014322e-06
//Flat | band | capacitance | (pF) | [6 empty] | = |  | 8.128114e+001 | +/- | 3.839433e+008
//Depletion | capacitance | (pF) | [6 empty] | = |  | 5.146220e+000 | +/- | 1.666220e-001
//Bulk | doping | from | Cmin | (#/cm**3) |  | = |  | 1.215019e+015 | +/- | 7.867868e+013
//Interface | charge | den. | (#/cm**2) |  | = |  | 8.319743e+011 | +/- | 9.311258e+003
//Bulk | potential | PhiB | (volts) | [5 empty] | = |  | 2.937661e-001 | +/- | 1.677157e-003
//Ideal | flatband | voltage | (Volts) |  |  | = | -8.899999e-001 | +/- | 2.481393e-009
//Channel | threshold | (Volts) | [7 empty] | = | -4.371113e-001 | +/- | 2.481393e-009
//Corrected | bulk | doping | (#/cm**3) |  | < |  | 9.886405e+014 | +/- | 6.401952e+013
//Voltage | at | depletion | layer | (V) |  |  | = |  | 1.094671e-001 | +/- | 0.000000e+000
//RMS | error | in | data | fitting | (pF) |  |  | = |  | 7.405336e+000 | which | is | +/- | 10.6%
//Capacitor | Area | (cm**2) | [10 empty] | = |  | 0.0004
-2.000000e+000 | 2.280330e+002 | 2.280330e+002 | 2.236966e+002 | 2.236966e+002 | 2.236966e+002 | 2.236966e+002 | -1.878454e-001 | 9.251189e-008 | 1.145915e+016 | 1.454974e+016 | -1.000000e-007 |  | 7.434e+013 | -5.799e-001 | -402500 | -1.218e+006 |  | 0
-1.900000e+000 | 2.248390e+002 | 2.248390e+002 | 2.214070e+002 | 2.214070e+002 | 2.214070e+002 | 2.214070e+002 | -1.805355e-001 | 1.185468e-007 | 1.145915e+016 | 1.454974e+016 | -1.000000e-007 |  | 5.884e+013 | -5.726e-001 | -349200 | -1.057e+006 |  | 0
-1.800000e+000 | 2.210180e+002 | 2.210180e+002 | 2.184226e+002 | 2.184226e+002 | 2.184226e+002 | 2.184226e+002 | -1.721368e-001 | 1.506810e-007 | 1.237831e+016 | 1.454974e+016 | -1.000000e-007 |  | 4.709e+013 | -5.642e-001 | -296600 | -8.974e+005 |  | 0
-1.700000e+000 | 2.162910e+002 | 2.162910e+002 | 2.143935e+002 | 2.143935e+002 | 2.143935e+002 | 2.143935e+002 | -1.622939e-001 | 1.920057e-007 | 1.290239e+016 | 1.454974e+016 | -1.000000e-007 |  | 3.776e+013 | -5.543e-001 | -244800 | -7.407e+005 |  | 0
-1.600000e+000 | 2.097820e+002 | 2.097820e+002 | 2.087080e+002 | 2.087080e+002 | 2.087080e+002 | 2.087080e+002 | -1.504570e-001 | 2.519569e-007 | 1.338015e+016 | 1.454974e+016 | -1.000000e-007 |  | 2.967e+013 | -5.425e-001 | -194100 | -5.874e+005 |  | 0
-1.500000e+000 | 2.006340e+002 | 2.006340e+002 | 2.002258e+002 | 2.002258e+002 | 2.002258e+002 | 2.002258e+002 | -1.357252e-001 | 3.427900e-007 | 1.397839e+016 | 1.454974e+016 | -1.000000e-007 |  | 2.280e+013 | -5.278e-001 | -145100 | -4.391e+005 |  | 0
-1.400000e+000 | 1.866850e+002 | 1.866850e+002 | 1.866850e+002 | 1.866850e+002 | 1.866850e+002 | 1.866850e+002 | -1.165191e-001 | 4.984293e-007 | 1.443198e+016 | 1.454974e+016 | -1.000000e-007 |  | 1.685e+013 | -5.086e-001 | -98700 | -2.986e+005 |  | 0
-1.300000e+000 | 1.635820e+002 | 1.635820e+002 | 1.635820e+002 | 1.635820e+002 | 1.635820e+002 | 1.635820e+002 | -8.989684e-002 | 8.145944e-007 | 1.454974e+016 | 1.454974e+016 | -1.000000e-007 |  | 1.177e+013 | -4.819e-001 | -56540 | -1.711e+005 |  | 0
-1.200000e+000 | 1.245390e+002 | 1.245390e+002 | 1.245390e+002 | 1.245390e+002 | 1.245390e+002 | 1.245390e+002 | -5.051574e-002 | 1.615521e-006 | 1.128707e+016 | 1.454974e+016 | -1.000000e-007 |  | 7.794e+012 | -4.426e-001 | -21700 | -6.567e+004 |  | 0
-1.100000e+000 | 6.858840e+001 | 6.858840e+001 | 7.596679e+001 | 7.596679e+001 | 7.596679e+001 | 7.596679e+001 | 7.885386e-003 | 4.352926e-006 | 5.843620e+015 | 1.454974e+016 | 9.879042e-007 |  | 5.253e+012 | -3.842e-001 |  | 2.201e+003 |  | 6660
-1.000000e+000 | 2.968310e+001 | 2.968310e+001 | 4.497323e+001 | 4.497323e+001 | 4.497323e+001 | 4.497323e+001 | 8.357098e-002 | 1.233911e-005 | 3.942404e+015 | 1.454974e+016 | 7.258679e-006 |  | 4.282e+012 | -3.085e-001 |  | 1.617e+004 |  | 48940
-9.000000e-001 | 1.776280e+001 | 1.776280e+001 | 3.203441e+001 | 3.203441e+001 | 3.203441e+001 | 3.203441e+001 | 1.679299e-001 | 2.178748e-005 | 3.379965e+015 | 1.454974e+016 | 1.129257e-005 |  | 4.052e+012 | -2.241e-001 |  | 2.516e+004 |  | 76130
-8.000000e-001 | 1.360430e+001 | 1.360430e+001 | 2.594181e+001 | 2.594181e+001 | 2.594181e+001 | 2.594181e+001 | 2.559925e-001 | 2.897931e-005 | 3.363739e+015 | 1.454974e+016 | 1.437127e-005 |  | 3.978e+012 | -1.361e-001 |  | 3.202e+004 |  | 96890
-7.000000e-001 | 1.146730e+001 | 1.146730e+001 | 2.236159e+001 | 2.236159e+001 | 2.236158e+001 | 2.236158e+001 | 3.459921e-001 | 3.470407e-005 | 3.431762e+015 | 1.454974e+016 | 1.695040e-005 |  | 3.941e+012 | -4.605e-002 |  | 3.777e+004 |  | 114300
-6.000000e-001 | 1.012160e+001 | 1.012160e+001 | 1.994528e+001 | 1.994528e+001 | 1.994490e+001 | 1.994490e+001 | 4.372133e-001 | 3.954946e-005 | 3.430126e+015 | 1.454974e+016 | 1.921449e-005 |  | 3.918e+012 |  | 0.04517 |  | 42810
-5.000000e-001 | 9.142050e+000 | 9.142050e+000 | 1.818571e+001 | 1.818571e+001 | 1.817339e+001 | 1.817339e+001 | 5.292932e-001 | 4.397355e-005 | 3.692468e+015 | 1.454974e+016 | 2.125672e-005 |  | 3.901e+012 |  | 0.1372 |  | 47360
-4.000000e-001 | 8.508980e+000 | 8.508980e+000 | 1.721417e+001 | 1.721417e+001 | 1.680312e+001 | 1.680312e+001 | 6.219762e-001 | 4.737466e-005 | 3.357741e+015 | 1.454974e+016 | 2.313095e-005 |  | 3.890e+012 |  | 0.2299 |  | 51570
-3.000000e-001 | 7.804130e+000 | 7.804130e+000 | 2.810429e+001 | 2.810429e+001 | 1.570239e+001 | 1.570239e+001 | 7.137327e-001 | 5.181059e-005 | 2.704085e+015 | 1.454974e+016 | 2.484757e-005 |  | 3.878e+012 |  | 0.3217 |  | 56310
-2.000000e-001 | 7.190260e+000 | 7.190260e+000 | 1.122679e+002 | 1.122679e+002 | 1.479304e+001 | 1.479304e+001 | 7.867717e-001 | 5.638250e-005 | 2.897864e+015 | 1.454974e+016 | 2.613354e-005 |  | 3.868e+012 |  | 0.3947 |  | 71800
-1.000000e-001 | 6.807280e+000 | 6.807280e+000 | 1.717089e+002 | 1.717089e+002 | 1.402535e+001 | 1.402535e+001 | 8.255395e-001 | 5.965251e-005 | 3.646935e+015 | 1.454974e+016 | 2.679104e-005 |  | 3.862e+012 |  | 0.4335 |  | 107000
0.000000e+000 | 6.531170e+000 | 6.531170e+000 | 1.947464e+002 | 1.947464e+002 | 1.336598e+001 | 1.336598e+001 | 8.485923e-001 | 6.224793e-005 | 4.192303e+015 | 1.454974e+016 | 2.717448e-005 |  | 3.857e+012 |  | 0.4565 |  | 151200
1.000000e-001 | 6.305990e+000 | 6.305990e+000 | 2.062529e+002 | 2.062529e+002 | 1.279164e+001 | 1.279164e+001 | 8.648693e-001 | 6.453287e-005 | 3.510317e+015 | 1.454974e+016 | 2.744199e-005 |  | 3.854e+012 |  | 0.4728 |  | 199300
2.000000e-001 | 6.008020e+000 | 6.008020e+000 | 2.131327e+002 | 2.131327e+002 | 1.228550e+001 | 1.228550e+001 | 8.774449e-001 | 6.781971e-005 | 3.337778e+015 | 1.454974e+016 | 2.764689e-005 |  | 3.849e+012 |  | 0.4854 |  | 249600
3.000000e-001 | 5.809630e+000 | 5.809630e+000 | 2.177109e+002 | 2.177109e+002 | 1.183504e+001 | 1.183504e+001 | 8.876847e-001 | 7.019507e-005 | 2.782513e+015 | 1.454974e+016 | 2.781262e-005 |  | 3.845e+012 |  | 0.4956 |  | 301100
4.000000e-001 | 5.498290e+000 | 5.498290e+000 | 2.209769e+002 | 2.209769e+002 | 1.143076e+001 | 1.143076e+001 | 8.963149e-001 | 7.426840e-005 | 2.875916e+015 | 1.454974e+016 | 2.795154e-005 |  | 3.840e+012 |  | 0.5043 |  | 353600
5.000000e-001 | 5.358390e+000 | 5.358390e+000 | 2.234232e+002 | 2.234232e+002 | 1.106527e+001 | 1.106527e+001 | 9.037683e-001 | 7.625288e-005 | 5.035157e+015 | 1.454974e+016 | 2.807096e-005 |  | 3.838e+012 |  | 0.5117 |  | 406800
6.000000e-001 | 5.266910e+000 | 5.266910e+000 | 2.253231e+002 | 2.253231e+002 | 1.073274e+001 | 1.073274e+001 | 9.103242e-001 | 7.760752e-005 | 5.102399e+015 | 1.454974e+016 | 2.817558e-005 |  | 3.837e+012 |  | 0.5183 |  | 460500
7.000000e-001 | 5.146220e+000 | 5.146220e+000 | 2.268406e+002 | 2.268406e+002 | 1.042849e+001 | 1.042849e+001 | 9.161731e-001 | 7.946840e-005 | 3.612863e+015 | 1.454974e+016 | 2.826859e-005 |  | 3.835e+012 |  | 0.5241 |  | 514600
8.000000e-001 | 4.988290e+000 | 4.988290e+000 | 2.280801e+002 | 2.280801e+002 | 1.014873e+001 | 1.014873e+001 | 9.214509e-001 | 8.203947e-005 | 3.827893e+015 | 1.454974e+016 | 2.835226e-005 |  | 3.832e+012 |  | 0.5294 |  | 569100
9.000000e-001 | 4.899010e+000 | 4.899010e+000 | 2.291112e+002 | 2.291112e+002 | 9.890338e+000 | 9.890337e+000 | 9.262581e-001 | 8.356629e-005 | 2.876617e+015 | 1.454974e+016 | 2.842825e-005 |  | 3.831e+012 |  | 0.5342 |  | 623800
1.000000e+000 | 4.693910e+000 | 4.693910e+000 | 2.299820e+002 | 2.299820e+002 | 9.650731e+000 | 9.650730e+000 | 9.306706e-001 | 8.729374e-005 | 3.827893e+015 | 1.454974e+016 | 2.849783e-005 |  | 3.827e+012 |  | 0.5386 |  | 678700